## Data
Li atom count | O atom count | Cl atom count | Br atom count | Defect | Defect Type | Ef | Strain | Lattice Parameters (a) | Lattice Parameters (b) | Lattice Parameters (c) | Volume | Jump_Diffusivity | Activation Energy | Attempt Frequency | Standard deviation of f | Vibration amplitude | Particle Density | Temperature | ne2/KB | Diffusion Coefficient (cm2/s) | Ionic Conductivity (mS/cm)
25 | 8 | 8 | 0 | 1 Interstitial | 0 | 3.312 | -2 | 7.7028 | 7.7028 | 8.022 | 475.9704 | 2.88e-10 | 0.350655191 | 16384200000000 | 1889680000000 | 0.256786223 | 5.6e+28 | 600 | 104027398898.0 | 3.39e-06 | 587.7548
25 | 8 | 8 | 0 | 1 Interstitial | 0 | 3.312 | -2 | 7.7028 | 7.7028 | 8.022 | 475.9704 | 5.12e-10 | 0.494234486 | 15884200000000 | 2681000000000 | 0.310417162 | 5.6e+28 | 800 | 104027398898.0 | 4.4e-06 | 572.1507
25 | 8 | 8 | 0 | 1 Interstitial | 0 | 3.312 | -2 | 7.7028 | 7.7028 | 8.022 | 475.9704 | 7.04e-10 | 0.59654093 | 16837700000000 | 1630180000000 | 0.325336894 | 5.6e+28 | 1000 | 104027398898.0 | 6.46e-06 | 672.017
25 | 8 | 8 | 0 | 1 Interstitial | 0 | 3.312 | -2 | 7.7028 | 7.7028 | 8.022 | 475.9704 | 1.09e-09 | 0.694367839 | 16342400000000 | 2112480000000 | 0.36874662 | 5.6e+28 | 1200 | 104027398898.0 | 7.54e-06 | 653.6388
25 | 8 | 8 | 0 | 1 Interstitial | 0 | 3.312 | -2 | 7.7028 | 7.7028 | 8.022 | 475.9704 | 1.47e-09 | 0.768363814 | 14802500000000 | 2225890000000 | 0.430727636 | 5.6e+28 | 1400 | 104027398898.0 | 9.36e-06 | 695.4975
25 | 8 | 8 | 0 | 1 Interstitial | 0 | 3.312 | -2 | 7.7028 | 7.7028 | 8.022 | 475.9704 | [6 empty] | 300 | 104027398898.0 | 5.366146e-07 | 186.0754
25 | 8 | 8 | 0 | 1 Interstitial | 0 | 3.312 | -1 | 7.7814 | 7.7814 | 8.022 | 485.7336 | 2.21e-10 | 0.367861586 | 16529600000000 | 1619650000000 | 0.257761089 | 5.48e+28 | 600 | 101936435139.7 | 1.39e-06 | 236.1527
25 | 8 | 8 | 0 | 1 Interstitial | 0 | 3.312 | -1 | 7.7814 | 7.7814 | 8.022 | 485.7336 | 5.41e-10 | 0.478525804 | 15975800000000 | 2068870000000 | 0.304825001 | 5.48e+28 | 800 | 101936435139.7 | 3.28e-06 | 417.9394
25 | 8 | 8 | 0 | 1 Interstitial | 0 | 3.312 | -1 | 7.7814 | 7.7814 | 8.022 | 485.7336 | 9.88e-10 | 0.582412032 | 15470200000000 | 2271420000000 | 0.35342123 | 5.48e+28 | 1000 | 101936435139.7 | 5.84e-06 | 595.3088
25 | 8 | 8 | 0 | 1 Interstitial | 0 | 3.312 | -1 | 7.7814 | 7.7814 | 8.022 | 485.7336 | 8.15e-10 | 0.731919215 | 16178800000000 | 1867140000000 | 0.370295872 | 5.48e+28 | 1200 | 101936435139.7 | 1.18e-05 | 1002.375
25 | 8 | 8 | 0 | 1 Interstitial | 0 | 3.312 | -1 | 7.7814 | 7.7814 | 8.022 | 485.7336 | 1.8e-09 | 0.737005087 | 14467200000000 | 2338370000000 | 0.442959991 | 5.48e+28 | 1400 | 101936435139.7 | 1.37e-05 | 997.5208
25 | 8 | 8 | 0 | 1 Interstitial | 0 | 3.312 | -1 | 7.7814 | 7.7814 | 8.022 | 485.7336 | [6 empty] | 300 | 101936435139.7 | 2.075173e-08 | 7.051191
25 | 8 | 8 | 0 | 1 Interstitial | 0 | 3.312 | 0 | 7.86 | 7.86 | 8.022 | 495.5959512 | 7.51e-11 | 0.381442505 | 16516600000000 | 1543320000000 | 0.256550275 | 5.37e+28 | 600 | 99907912322.8 | 1.06e-06 | 176.504
25 | 8 | 8 | 0 | 1 Interstitial | 0 | 3.312 | 0 | 7.86 | 7.86 | 8.022 | 495.5959512 | 2.75e-10 | 0.417165677 | 16685000000000 | 1677680000000 | 0.292322757 | 5.37e+28 | 800 | 99907912322.8 | 1.47e-06 | 183.5808
25 | 8 | 8 | 0 | 1 Interstitial | 0 | 3.312 | 0 | 7.86 | 7.86 | 8.022 | 495.5959512 | 6.76e-10 | 0.570764662 | 16503200000000 | 2158080000000 | 0.333081582 | 5.37e+28 | 1000 | 99907912322.8 | 2.94e-06 | 293.7293
25 | 8 | 8 | 0 | 1 Interstitial | 0 | 3.312 | 0 | 7.86 | 7.86 | 8.022 | 495.5959512 | 9.76e-10 | 0.707331462 | 15321000000000 | 2445120000000 | 0.388395874 | 5.37e+28 | 1200 | 99907912322.8 | 6.59e-06 | 548.661
25 | 8 | 8 | 0 | 1 Interstitial | 0 | 3.312 | 0 | 7.86 | 7.86 | 8.022 | 495.5959512 | 1.65e-09 | 0.754192269 | 13882800000000 | 2265840000000 | 0.45652923 | 5.37e+28 | 1400 | 99907912322.8 | 1.24e-05 | 884.8987
25 | 8 | 8 | 0 | 1 Interstitial | 0 | 3.312 | 0 | 7.86 | 7.86 | 8.022 | 495.5959512 | [6 empty] | 300 | 99907912322.8 | 1.136922e-08 | 3.786249
25 | 8 | 8 | 0 | 1 Interstitial | 0 | 3.312 | 1 | 7.9386 | 7.9386 | 8.022 | 505.5574 | 1.28e-10 | 0.352529395 | 16161600000000 | 1743310000000 | 0.262451014 | 5.27e+28 | 600 | 97939318489.3 | 5.14e-07 | 83.90135
25 | 8 | 8 | 0 | 1 Interstitial | 0 | 3.312 | 1 | 7.9386 | 7.9386 | 8.022 | 505.5574 | 3.3e-10 | 0.520737987 | 16109400000000 | 2177600000000 | 0.306397005 | 5.27e+28 | 800 | 97939318489.3 | 9.68e-07 | 118.5066
25 | 8 | 8 | 0 | 1 Interstitial | 0 | 3.312 | 1 | 7.9386 | 7.9386 | 8.022 | 505.5574 | 8.08e-10 | 0.568814322 | 15056800000000 | 2182440000000 | 0.362638885 | 5.27e+28 | 1000 | 97939318489.3 | 4.63e-06 | 453.459
25 | 8 | 8 | 0 | 1 Interstitial | 0 | 3.312 | 1 | 7.9386 | 7.9386 | 8.022 | 505.5574 | 1.34e-09 | 0.677250599 | 14590200000000 | 1966930000000 | 0.407304145 | 5.27e+28 | 1200 | 97939318489.3 | 1.08e-05 | 881.4539
25 | 8 | 8 | 0 | 1 Interstitial | 0 | 3.312 | 1 | 7.9386 | 7.9386 | 8.022 | 505.5574 | 1.4e-09 | 0.76192508 | 15383700000000 | 1843870000000 | 0.418159983 | 5.27e+28 | 1400 | 97939318489.3 | 1.16e-05 | 811.4972
25 | 8 | 8 | 0 | 1 Interstitial | 0 | 3.312 | 1 | 7.9386 | 7.9386 | 8.022 | 505.5574 | [6 empty] | 300 | 97939318489.3 | 9.340812e-10 | 0.3049443
25 | 8 | 8 | 0 | 1 Interstitial | 0 | 3.312 | 2 | 8.0172 | 8.0172 | 8.022 | 515.618 | 5.21e-11 | 0.39921592 | 16452400000000 | 1050140000000 | 0.260247416 | 5.16e+28 | 600 | 96028364865.4 | 4.28e-07 | 68.50023
25 | 8 | 8 | 0 | 1 Interstitial | 0 | 3.312 | 2 | 8.0172 | 8.0172 | 8.022 | 515.618 | 6.4e-10 | 0.477260129 | 14570200000000 | 2182230000000 | 0.329989729 | 5.16e+28 | 800 | 96028364865.4 | 4.29e-06 | 514.9521
25 | 8 | 8 | 0 | 1 Interstitial | 0 | 3.312 | 2 | 8.0172 | 8.0172 | 8.022 | 515.618 | 9.73e-10 | 0.593979626 | 14099100000000 | 1825010000000 | 0.380771151 | 5.16e+28 | 1000 | 96028364865.4 | 7.02e-06 | 674.1191
25 | 8 | 8 | 0 | 1 Interstitial | 0 | 3.312 | 2 | 8.0172 | 8.0172 | 8.022 | 515.618 | 1.08e-09 | 0.707649825 | 14936700000000 | 2135600000000 | 0.404448601 | 5.16e+28 | 1200 | 96028364865.4 | 9.72e-06 | 777.8298
25 | 8 | 8 | 0 | 1 Interstitial | 0 | 3.312 | 2 | 8.0172 | 8.0172 | 8.022 | 515.618 | 1.74e-09 | 0.736527966 | 14036800000000 | 1979480000000 | 0.457619866 | 5.16e+28 | 1400 | 96028364865.4 | 1.21e-05 | 829.9594
25 | 8 | 8 | 0 | 1 Interstitial | 0 | 3.312 | 2 | 8.0172 | 8.0172 | 8.022 | 515.618 | [6 empty] | 300 | 96028364865.4 | 1.936146e-09 | 0.6197498
25 | 8 | 0 | 8 | 1 Interstitial | 0 | 3.535 | -2 | 7.86254 | 7.86254 | 8.285 | 512.1748 | 7.51e-11 | 0.42544645 | 18858200000000 | 2275170000000 | 0.226118005 | 5.26e+28 | 600 | 97732865139.4 | 4.27e-07 | 69.55322
25 | 8 | 0 | 8 | 1 Interstitial | 0 | 3.535 | -2 | 7.86254 | 7.86254 | 8.285 | 512.1748 | 3.54e-10 | 0.525927929 | 17749000000000 | 2973010000000 | 0.278928539 | 5.26e+28 | 800 | 97732865139.4 | 2.65e-06 | 323.7401
25 | 8 | 0 | 8 | 1 Interstitial | 0 | 3.535 | -2 | 7.86254 | 7.86254 | 8.285 | 512.1748 | 4.3e-10 | 0.603270807 | 18183700000000 | 2597790000000 | 0.307261418 | 5.26e+28 | 1000 | 97732865139.4 | 3.93e-06 | 384.0902
25 | 8 | 0 | 8 | 1 Interstitial | 0 | 3.535 | -2 | 7.86254 | 7.86254 | 8.285 | 512.1748 | 9.62e-10 | 0.670441247 | 17307800000000 | 2585980000000 | 0.349054181 | 5.26e+28 | 1200 | 97732865139.4 | 6.04e-06 | 491.9221
25 | 8 | 0 | 8 | 1 Interstitial | 0 | 3.535 | -2 | 7.86254 | 7.86254 | 8.285 | 512.1748 | 1.42e-09 | 0.796279875 | 16156300000000 | 3125860000000 | 0.402341346 | 5.26e+28 | 1400 | 97732865139.4 | 1.1e-05 | 767.9011
25 | 8 | 0 | 8 | 1 Interstitial | 0 | 3.535 | -2 | 7.86254 | 7.86254 | 8.285 | 512.1748 | [6 empty] | 300 | 97732865139.4 | 2.37903e-09 | 0.7750314
25 | 8 | 0 | 8 | 1 Interstitial | 0 | 3.535 | -1 | 7.94277 | 7.94277 | 8.285 | 522.6807 | 1.03e-10 | 0.40523635 | 17534300000000 | 2812340000000 | 0.244411853 | 5.15e+28 | 600 | 95768423320.1 | 8.12e-07 | 129.6066
25 | 8 | 0 | 8 | 1 Interstitial | 0 | 3.535 | -1 | 7.94277 | 7.94277 | 8.285 | 522.6807 | 2.82e-10 | 0.517262149 | 17951300000000 | 2637270000000 | 0.275826137 | 5.15e+28 | 800 | 95768423320.1 | 1.67e-06 | 199.9166
25 | 8 | 0 | 8 | 1 Interstitial | 0 | 3.535 | -1 | 7.94277 | 7.94277 | 8.285 | 522.6807 | 5.39e-10 | 0.610395798 | 16936400000000 | 3382350000000 | 0.32770376 | 5.15e+28 | 1000 | 95768423320.1 | 2.31e-06 | 221.2251
25 | 8 | 0 | 8 | 1 Interstitial | 0 | 3.535 | -1 | 7.94277 | 7.94277 | 8.285 | 522.6807 | 4.64e-10 | 0.722533193 | 18362500000000 | 2462610000000 | 0.332596293 | 5.15e+28 | 1200 | 95768423320.1 | 3.92e-06 | 312.8435
25 | 8 | 0 | 8 | 1 Interstitial | 0 | 3.535 | -1 | 7.94277 | 7.94277 | 8.285 | 522.6807 | 1.21e-09 | 0.803241981 | 17350600000000 | 3117510000000 | 0.381005193 | 5.15e+28 | 1400 | 95768423320.1 | 6.84e-06 | 467.8972
25 | 8 | 0 | 8 | 1 Interstitial | 0 | 3.535 | -1 | 7.94277 | 7.94277 | 8.285 | 522.6807 | [6 empty] | 300 | 95768423320.1 | 2.236041e-08 | 7.138072
25 | 8 | 0 | 8 | 1 Interstitial | 0 | 3.535 | 0 | 8.023 | 8.023 | 8.285 | 533.2933 | 1.3e-10 | 0.426819001 | 17112200000000 | 2736810000000 | 0.255459233 | 5.05e+28 | 600 | 93862643679.9 | 1.49e-06 | 233.0922
25 | 8 | 0 | 8 | 1 Interstitial | 0 | 3.535 | 0 | 8.023 | 8.023 | 8.285 | 533.2933 | 3.39e-10 | 0.487360992 | 17693800000000 | 2020330000000 | 0.275612392 | 5.05e+28 | 800 | 93862643679.9 | 2.66e-06 | 312.0933
25 | 8 | 0 | 8 | 1 Interstitial | 0 | 3.535 | 0 | 8.023 | 8.023 | 8.285 | 533.2933 | 6.78e-10 | 0.596880492 | 16561000000000 | 3097500000000 | 0.335595949 | 5.05e+28 | 1000 | 93862643679.9 | 3.24e-06 | 304.115
25 | 8 | 0 | 8 | 1 Interstitial | 0 | 3.535 | 0 | 8.023 | 8.023 | 8.285 | 533.2933 | 8.09e-10 | 0.696188303 | 17065100000000 | 2692880000000 | 0.35264917 | 5.05e+28 | 1200 | 93862643679.9 | 3.73e-06 | 291.7564
25 | 8 | 0 | 8 | 1 Interstitial | 0 | 3.535 | 0 | 8.023 | 8.023 | 8.285 | 533.2933 | 1.07e-09 | 0.81894894 | 16517300000000 | 2963910000000 | 0.396906992 | 5.05e+28 | 1400 | 93862643679.9 | 6.02e-06 | 403.6094
25 | 8 | 0 | 8 | 1 Interstitial | 0 | 3.535 | 0 | 8.023 | 8.023 | 8.285 | 533.2933 | [6 empty] | 300 | 93862643679.9 | 1.669727e-07 | 52.24165
25 | 8 | 0 | 8 | 1 Interstitial | 0 | 3.535 | 1 | 8.10323 | 8.10323 | 8.285 | 544.0125 | 2.39e-10 | 0.324471303 | 16910100000000 | 2249610000000 | 0.255929699 | 4.95e+28 | 600 | 92013167271.2 | 1.63e-06 | 249.9691
25 | 8 | 0 | 8 | 1 Interstitial | 0 | 3.535 | 1 | 8.10323 | 8.10323 | 8.285 | 544.0125 | 2.39e-10 | 0.496549142 | 17222100000000 | 2457840000000 | 0.288529739 | 4.95e+28 | 800 | 92013167271.2 | 2.12e-06 | 243.8349
25 | 8 | 0 | 8 | 1 Interstitial | 0 | 3.535 | 1 | 8.10323 | 8.10323 | 8.285 | 544.0125 | 6.9e-10 | 0.638805673 | 17036500000000 | 2642140000000 | 0.32386862 | 4.95e+28 | 1000 | 92013167271.2 | 2.83e-06 | 260.3973
25 | 8 | 0 | 8 | 1 Interstitial | 0 | 3.535 | 1 | 8.10323 | 8.10323 | 8.285 | 544.0125 | 8.98e-10 | 0.699217211 | 16213800000000 | 2971760000000 | 0.374406495 | 4.95e+28 | 1200 | 92013167271.2 | 4.21e-06 | 322.8129
25 | 8 | 0 | 8 | 1 Interstitial | 0 | 3.535 | 1 | 8.10323 | 8.10323 | 8.285 | 544.0125 | 1.19e-09 | 0.757999326 | 15751200000000 | 2717010000000 | 0.41583875 | 4.95e+28 | 1400 | 92013167271.2 | 7.5e-06 | 492.9277
25 | 8 | 0 | 8 | 1 Interstitial | 0 | 3.535 | 1 | 8.10323 | 8.10323 | 8.285 | 544.0125 | [6 empty] | 300 | 92013167271.2 | 1.208599e-07 | 37.06901
25 | 8 | 0 | 8 | 1 Interstitial | 0 | 3.535 | 2 | 8.18346 | 8.18346 | 8.285 | 554.8383 | 1.09e-10 | 0.401520549 | 17348300000000 | 1305920000000 | 0.251244796 | 4.85e+28 | 600 | 90217842829.6 | 7.37e-07 | 110.8176
25 | 8 | 0 | 8 | 1 Interstitial | 0 | 3.535 | 2 | 8.18346 | 8.18346 | 8.285 | 554.8383 | 3.8e-10 | 0.467058798 | 16020900000000 | 2810990000000 | 0.306804598 | 4.85e+28 | 800 | 90217842829.6 | 2.65e-06 | 298.8466
25 | 8 | 0 | 8 | 1 Interstitial | 0 | 3.535 | 2 | 8.18346 | 8.18346 | 8.285 | 554.8383 | 5.62e-10 | 0.585249724 | 16435100000000 | 2691250000000 | 0.340010199 | 4.85e+28 | 1000 | 90217842829.6 | 3.55e-06 | 320.2733
25 | 8 | 0 | 8 | 1 Interstitial | 0 | 3.535 | 2 | 8.18346 | 8.18346 | 8.285 | 554.8383 | 9.85e-10 | 0.729065933 | 15438700000000 | 2710910000000 | 0.386710974 | 4.85e+28 | 1200 | 90217842829.6 | 7.85e-06 | 590.1751
25 | 8 | 0 | 8 | 1 Interstitial | 0 | 3.535 | 2 | 8.18346 | 8.18346 | 8.285 | 554.8383 | 1.21e-09 | 0.829154797 | 16159600000000 | 2246370000000 | 0.40643418 | 4.85e+28 | 1400 | 90217842829.6 | 9.27e-06 | 597.371
25 | 8 | 0 | 8 | 1 Interstitial | 0 | 3.535 | 2 | 8.18346 | 8.18346 | 8.285 | 554.8383 | [6 empty] | 300 | 90217842829.6 | 9.22582e-09 | 2.774445
25 | 8 | 2 | 6 | 1 Interstitial | 0 | 3.382 | -2 | 7.84392 | 7.84392 | 8.192 | 504.0298 | 2.53e-11 | 0.408487686 | 18568100000000 | 1637300000000 | 0.232782125 | 5.33e+28 | 600 | 99174347706.7 | 1.39e-06 | 229.7539
25 | 8 | 2 | 6 | 1 Interstitial | 0 | 3.382 | -2 | 7.84392 | 7.84392 | 8.192 | 504.0298 | 1.99e-10 | 0.505965651 | 18324600000000 | 2719720000000 | 0.275031488 | 5.33e+28 | 800 | 99174347706.7 | 2.89e-06 | 358.2673
25 | 8 | 2 | 6 | 1 Interstitial | 0 | 3.382 | -2 | 7.84392 | 7.84392 | 8.192 | 504.0298 | 6.24e-10 | 0.595983695 | 17072300000000 | 2643210000000 | 0.322668829 | 5.33e+28 | 1000 | 99174347706.7 | 4.65e-06 | 461.1607
25 | 8 | 2 | 6 | 1 Interstitial | 0 | 3.382 | -2 | 7.84392 | 7.84392 | 8.192 | 504.0298 | 8.78e-10 | 0.704672385 | 16558400000000 | 2927730000000 | 0.368933793 | 5.33e+28 | 1200 | 99174347706.7 | 5.23e-06 | 432.2349
25 | 8 | 2 | 6 | 1 Interstitial | 0 | 3.382 | -2 | 7.84392 | 7.84392 | 8.192 | 504.0298 | 1.08e-09 | 0.839013728 | 17622100000000 | 2813010000000 | 0.373172013 | 5.33e+28 | 1400 | 99174347706.7 | 6.65e-06 | 471.0782
25 | 8 | 2 | 6 | 1 Interstitial | 0 | 3.382 | -2 | 7.84392 | 7.84392 | 8.192 | 504.0298 | [6 empty] | 300 | 99174347706.7 | 9.502891e-08 | 31.41477
25 | 8 | 2 | 6 | 1 Interstitial | 0 | 3.382 | -1 | 7.92396 | 7.92396 | 8.192 | 514.3687 | 1.01e-10 | 0.368780675 | 17538400000000 | 2692890000000 | 0.244526248 | 5.23e+28 | 600 | 97180952217.7 | 1.44e-06 | 233.2343
25 | 8 | 2 | 6 | 1 Interstitial | 0 | 3.382 | -1 | 7.92396 | 7.92396 | 8.192 | 514.3687 | 2.28e-10 | 0.527118407 | 17994400000000 | 2562600000000 | 0.279493541 | 5.23e+28 | 800 | 97180952217.7 | 2.25e-06 | 273.3214
25 | 8 | 2 | 6 | 1 Interstitial | 0 | 3.382 | -1 | 7.92396 | 7.92396 | 8.192 | 514.3687 | 4.32e-10 | 0.602262506 | 17735900000000 | 2560480000000 | 0.315173875 | 5.23e+28 | 1000 | 97180952217.7 | 3.79e-06 | 368.3158
25 | 8 | 2 | 6 | 1 Interstitial | 0 | 3.382 | -1 | 7.92396 | 7.92396 | 8.192 | 514.3687 | 1.02e-09 | 0.711391809 | 16502200000000 | 2810140000000 | 0.364817917 | 5.23e+28 | 1200 | 97180952217.7 | 5.59e-06 | 452.7013
25 | 8 | 2 | 6 | 1 Interstitial | 0 | 3.382 | -1 | 7.92396 | 7.92396 | 8.192 | 514.3687 | 1.09e-09 | 0.804935774 | 16110600000000 | 2806540000000 | 0.399796473 | 5.23e+28 | 1400 | 97180952217.7 | 7.09e-06 | 492.1521
25 | 8 | 2 | 6 | 1 Interstitial | 0 | 3.382 | -1 | 7.92396 | 7.92396 | 8.192 | 514.3687 | [6 empty] | 300 | 97180952217.7 | 7.623497e-08 | 24.69529
25 | 8 | 2 | 6 | 1 Interstitial | 0 | 3.382 | 0 | 8.004 | 8.004 | 8.192 | 524.8124 | 1.55e-10 | 0.404263125 | 17671800000000 | 2290760000000 | 0.244286844 | 5.12e+28 | 600 | 95247034649.3 | 1.42e-06 | 225.418
25 | 8 | 2 | 6 | 1 Interstitial | 0 | 3.382 | 0 | 8.004 | 8.004 | 8.192 | 524.8124 | 3.36e-10 | 0.494836576 | 17268000000000 | 2439730000000 | 0.285929424 | 5.12e+28 | 800 | 95247034649.3 | 2.35e-06 | 279.7882
25 | 8 | 2 | 6 | 1 Interstitial | 0 | 3.382 | 0 | 8.004 | 8.004 | 8.192 | 524.8124 | 6.46e-10 | 0.579263442 | 16809200000000 | 3011810000000 | 0.335303576 | 5.12e+28 | 1000 | 95247034649.3 | 3.99e-06 | 380.0357
25 | 8 | 2 | 6 | 1 Interstitial | 0 | 3.382 | 0 | 8.004 | 8.004 | 8.192 | 524.8124 | 1.08e-09 | 0.696607155 | 15918500000000 | 2708780000000 | 0.380508815 | 5.12e+28 | 1200 | 95247034649.3 | 5.17e-06 | 410.356
25 | 8 | 2 | 6 | 1 Interstitial | 0 | 3.382 | 0 | 8.004 | 8.004 | 8.192 | 524.8124 | 1.42e-09 | 0.789783139 | 16399400000000 | 3187480000000 | 0.39795469 | 5.12e+28 | 1400 | 95247034649.3 | 7.94e-06 | 540.1868
25 | 8 | 2 | 6 | 1 Interstitial | 0 | 3.382 | 0 | 8.004 | 8.004 | 8.192 | 524.8124 | [6 empty] | 300 | 95247034649.3 | 6.978356e-08 | 22.15559
25 | 8 | 2 | 6 | 1 Interstitial | 0 | 3.382 | 1 | 8.08404 | 8.08404 | 8.192 | 535.3611 | 7.88e-11 | 0.421034954 | 17297100000000 | 2383140000000 | 0.250534876 | 5.02e+28 | 600 | 93370299299.4 | 8.51e-07 | 132.4302
25 | 8 | 2 | 6 | 1 Interstitial | 0 | 3.382 | 1 | 8.08404 | 8.08404 | 8.192 | 535.3611 | 3.91e-10 | 0.511135174 | 16645700000000 | 3170390000000 | 0.304463558 | 5.02e+28 | 800 | 93370299299.4 | 2.94e-06 | 343.1358
25 | 8 | 2 | 6 | 1 Interstitial | 0 | 3.382 | 1 | 8.08404 | 8.08404 | 8.192 | 535.3611 | 7.58e-10 | 0.568697535 | 16323900000000 | 2756930000000 | 0.340501354 | 5.02e+28 | 1000 | 93370299299.4 | 4.3e-06 | 401.4923
25 | 8 | 2 | 6 | 1 Interstitial | 0 | 3.382 | 1 | 8.08404 | 8.08404 | 8.192 | 535.3611 | 8.64e-10 | 0.711768079 | 16241100000000 | 2940170000000 | 0.373425503 | 5.02e+28 | 1200 | 93370299299.4 | 5.68e-06 | 441.9528
25 | 8 | 2 | 6 | 1 Interstitial | 0 | 3.382 | 1 | 8.08404 | 8.08404 | 8.192 | 535.3611 | 1.15e-09 | 0.837715894 | 16609600000000 | 2712480000000 | 0.398544484 | 5.02e+28 | 1400 | 93370299299.4 | 6.68e-06 | 445.5097
25 | 8 | 2 | 6 | 1 Interstitial | 0 | 3.382 | 1 | 8.08404 | 8.08404 | 8.192 | 535.3611 | [6 empty] | 300 | 93370299299.4 | 2.736932e-08 | 8.518271
25 | 8 | 2 | 6 | 1 Interstitial | 0 | 3.382 | 2 | 8.16408 | 8.16408 | 8.192 | 546.0148 | 1.07e-10 | 0.365446489 | 16732000000000 | 2181870000000 | 0.261004975 | 4.92e+28 | 600 | 91548490802.5 | 1.8e-07 | 27.46455
25 | 8 | 2 | 6 | 1 Interstitial | 0 | 3.382 | 2 | 8.16408 | 8.16408 | 8.192 | 546.0148 | 3.95e-10 | 0.495889633 | 16367800000000 | 2612980000000 | 0.303494495 | 4.92e+28 | 800 | 91548490802.5 | 1.39e-06 | 159.0655
25 | 8 | 2 | 6 | 1 Interstitial | 0 | 3.382 | 2 | 8.16408 | 8.16408 | 8.192 | 546.0148 | 5.82e-10 | 0.62350746 | 16272200000000 | 2570720000000 | 0.342734123 | 4.92e+28 | 1000 | 91548490802.5 | 4.82e-06 | 441.2637
25 | 8 | 2 | 6 | 1 Interstitial | 0 | 3.382 | 2 | 8.16408 | 8.16408 | 8.192 | 546.0148 | 1.04e-09 | 0.696647294 | 15350500000000 | 2740070000000 | 0.396400002 | 4.92e+28 | 1200 | 91548490802.5 | 8.72e-06 | 665.2524
25 | 8 | 2 | 6 | 1 Interstitial | 0 | 3.382 | 2 | 8.16408 | 8.16408 | 8.192 | 546.0148 | 1.14e-09 | 0.756812314 | 15774700000000 | 2790430000000 | 0.416354058 | 4.92e+28 | 1400 | 91548490802.5 | 8.52e-06 | 557.138
25 | 8 | 2 | 6 | 1 Interstitial | 0 | 3.382 | 2 | 8.16408 | 8.16408 | 8.192 | 546.0148 | [6 empty] | 300 | 91548490802.5 | 1.696355e-10 | 0.05176625
25 | 8 | 4 | 4 | 1 Interstitial | 0 | 3.346 | -2 | 7.79688 | 7.79688 | 8.145 | 495.1454 | 1.48e-10 | 0.385683187 | 17144600000000 | 2949220000000 | 0.251258572 | 5.42e+28 | 600 | 100858524621.6 | 1.26e-06 | 211.8029
25 | 8 | 4 | 4 | 1 Interstitial | 0 | 3.346 | -2 | 7.79688 | 7.79688 | 8.145 | 495.1454 | 5.22e-10 | 0.493784916 | 16112400000000 | 2950500000000 | 0.307941402 | 5.42e+28 | 800 | 100858524621.6 | 5.54e-06 | 698.4453
25 | 8 | 4 | 4 | 1 Interstitial | 0 | 3.346 | -2 | 7.79688 | 7.79688 | 8.145 | 495.1454 | 7.7e-10 | 0.627407356 | 16426800000000 | 2909380000000 | 0.340124701 | 5.42e+28 | 1000 | 100858524621.6 | 5.45e-06 | 549.679
25 | 8 | 4 | 4 | 1 Interstitial | 0 | 3.346 | -2 | 7.79688 | 7.79688 | 8.145 | 495.1454 | 1.17e-09 | 0.654345488 | 15722300000000 | 2174980000000 | 0.378289377 | 5.42e+28 | 1200 | 100858524621.6 | 9.82e-06 | 825.3589
25 | 8 | 4 | 4 | 1 Interstitial | 0 | 3.346 | -2 | 7.79688 | 7.79688 | 8.145 | 495.1454 | 1.32e-09 | 0.784993931 | 16402000000000 | 2807330000000 | 0.400884883 | 5.42e+28 | 1400 | 100858524621.6 | 8.82e-06 | 635.4087
25 | 8 | 4 | 4 | 1 Interstitial | 0 | 3.346 | -2 | 7.79688 | 7.79688 | 8.145 | 495.1454 | [6 empty] | 300 | 100858524621.6 | 5.161832e-08 | 17.35382
25 | 8 | 4 | 4 | 1 Interstitial | 0 | 3.346 | -1 | 7.87644 | 7.87644 | 8.145 | 505.302 | 7.51e-11 | 0.422075094 | 17420800000000 | 1877490000000 | 0.24686741 | 5.32e+28 | 600 | 98831285440.1 | 1.08e-06 | 177.8963
25 | 8 | 4 | 4 | 1 Interstitial | 0 | 3.346 | -1 | 7.87644 | 7.87644 | 8.145 | 505.302 | 3.54e-10 | 0.544235655 | 16942500000000 | 2264420000000 | 0.293318783 | 5.32e+28 | 800 | 98831285440.1 | 3.9e-06 | 481.8025
25 | 8 | 4 | 4 | 1 Interstitial | 0 | 3.346 | -1 | 7.87644 | 7.87644 | 8.145 | 505.302 | 7.56e-10 | 0.581554476 | 16107600000000 | 2604090000000 | 0.345310556 | 5.32e+28 | 1000 | 98831285440.1 | 7.23e-06 | 714.5502
25 | 8 | 4 | 4 | 1 Interstitial | 0 | 3.346 | -1 | 7.87644 | 7.87644 | 8.145 | 505.302 | 9.32e-10 | 0.698015422 | 15969300000000 | 3046730000000 | 0.384849686 | 5.32e+28 | 1200 | 98831285440.1 | 9.03e-06 | 743.7054
25 | 8 | 4 | 4 | 1 Interstitial | 0 | 3.346 | -1 | 7.87644 | 7.87644 | 8.145 | 505.302 | 1.41e-09 | 0.802509269 | 15909800000000 | 2341210000000 | 0.413325192 | 5.32e+28 | 1400 | 98831285440.1 | 1.32e-05 | 931.8378
25 | 8 | 4 | 4 | 1 Interstitial | 0 | 3.346 | -1 | 7.87644 | 7.87644 | 8.145 | 505.302 | [6 empty] | 300 | 98831285440.1 | 1.624616e-08 | 5.352096
25 | 8 | 4 | 4 | 1 Interstitial | 0 | 3.346 | 0 | 7.956 | 7.956 | 8.145 | 515.5617 | 1.02e-10 | 0.392416488 | 17369800000000 | 1735560000000 | 0.249311607 | 5.21e+28 | 600 | 96864533611.6 | 1.19e-06 | 192.1147
25 | 8 | 4 | 4 | 1 Interstitial | 0 | 3.346 | 0 | 7.956 | 7.956 | 8.145 | 515.5617 | 3.58e-10 | 0.523824415 | 16266700000000 | 2654970000000 | 0.306421406 | 5.21e+28 | 800 | 96864533611.6 | 2.77e-06 | 335.3934
25 | 8 | 4 | 4 | 1 Interstitial | 0 | 3.346 | 0 | 7.956 | 7.956 | 8.145 | 515.5617 | 7.92e-10 | 0.583394065 | 15966700000000 | 2570280000000 | 0.34602769 | 5.21e+28 | 1000 | 96864533611.6 | 3.99e-06 | 386.4895
25 | 8 | 4 | 4 | 1 Interstitial | 0 | 3.346 | 0 | 7.956 | 7.956 | 8.145 | 515.5617 | 1.12e-09 | 0.700456956 | 15663300000000 | 2483090000000 | 0.380735203 | 5.21e+28 | 1200 | 96864533611.6 | 8.79e-06 | 709.5327
25 | 8 | 4 | 4 | 1 Interstitial | 0 | 3.346 | 0 | 7.956 | 7.956 | 8.145 | 515.5617 | 1.48e-09 | 0.767985652 | 16968700000000 | 2221630000000 | 0.385836745 | 5.21e+28 | 1400 | 96864533611.6 | 9.74e-06 | 673.9004
25 | 8 | 4 | 4 | 1 Interstitial | 0 | 3.346 | 0 | 7.956 | 7.956 | 8.145 | 515.5617 | [6 empty] | 300 | 96864533611.6 | 2.589327e-08 | 8.360465
25 | 8 | 4 | 4 | 1 Interstitial | 0 | 3.346 | 1 | 8.03556 | 8.03556 | 8.145 | 525.9245 | 2.08e-10 | 0.409315851 | 16791300000000 | 1977000000000 | 0.254667276 | 5.11e+28 | 600 | 94955934758.1 | 1.81e-06 | 286.4504
25 | 8 | 4 | 4 | 1 Interstitial | 0 | 3.346 | 1 | 8.03556 | 8.03556 | 8.145 | 525.9245 | 4.91e-10 | 0.495294285 | 15225200000000 | 2591930000000 | 0.321225658 | 5.11e+28 | 800 | 94955934758.1 | 2.82e-06 | 334.7197
25 | 8 | 4 | 4 | 1 Interstitial | 0 | 3.346 | 1 | 8.03556 | 8.03556 | 8.145 | 525.9245 | 1.24e-09 | 0.531545215 | 15255700000000 | 2880740000000 | 0.361681228 | 5.11e+28 | 1000 | 94955934758.1 | 5.4e-06 | 512.762
25 | 8 | 4 | 4 | 1 Interstitial | 0 | 3.346 | 1 | 8.03556 | 8.03556 | 8.145 | 525.9245 | 1.04e-09 | 0.705750802 | 15794000000000 | 2654750000000 | 0.386748412 | 5.11e+28 | 1200 | 94955934758.1 | 8.85e-06 | 700.3
25 | 8 | 4 | 4 | 1 Interstitial | 0 | 3.346 | 1 | 8.03556 | 8.03556 | 8.145 | 525.9245 | 1.6e-09 | 0.76465503 | 14613700000000 | 2025540000000 | 0.438492627 | 5.11e+28 | 1400 | 94955934758.1 | 1.17e-05 | 793.5603
25 | 8 | 4 | 4 | 1 Interstitial | 0 | 3.346 | 1 | 8.03556 | 8.03556 | 8.145 | 525.9245 | [6 empty] | 300 | 94955934758.1 | 5.478911e-08 | 17.34184
25 | 8 | 4 | 4 | 1 Interstitial | 0 | 3.346 | 2 | 8.11512 | 8.11512 | 8.145 | 536.3904 | 2.86e-10 | 0.386810862 | 16215900000000 | 2172730000000 | 0.263729063 | 5.01e+28 | 600 | 93103171779.3 | 2.48e-06 | 384.8264
25 | 8 | 4 | 4 | 1 Interstitial | 0 | 3.346 | 2 | 8.11512 | 8.11512 | 8.145 | 536.3904 | 3.93e-10 | 0.489998262 | 16300000000000 | 2158610000000 | 0.305272691 | 5.01e+28 | 800 | 93103171779.3 | 2.62e-06 | 304.9129
25 | 8 | 4 | 4 | 1 Interstitial | 0 | 3.346 | 2 | 8.11512 | 8.11512 | 8.145 | 536.3904 | 9.13e-10 | 0.606132441 | 14742700000000 | 2765950000000 | 0.374118609 | 5.01e+28 | 1000 | 93103171779.3 | 7.32e-06 | 681.5152
25 | 8 | 4 | 4 | 1 Interstitial | 0 | 3.346 | 2 | 8.11512 | 8.11512 | 8.145 | 536.3904 | 1.25e-09 | 0.660301822 | 14883000000000 | 2420030000000 | 0.404677037 | 5.01e+28 | 1200 | 93103171779.3 | 7.37e-06 | 571.8086
25 | 8 | 4 | 4 | 1 Interstitial | 0 | 3.346 | 2 | 8.11512 | 8.11512 | 8.145 | 536.3904 | 1.49e-09 | 0.711965002 | 14530100000000 | 2733400000000 | 0.447314256 | 5.01e+28 | 1400 | 93103171779.3 | 8.05e-06 | 535.3432
25 | 8 | 4 | 4 | 1 Interstitial | 0 | 3.346 | 2 | 8.11512 | 8.11512 | 8.145 | 536.3904 | [6 empty] | 300 | 93103171779.3 | 1.985038e-07 | 61.60446
25 | 8 | 6 | 2 | 1 Interstitial | 0 | 3.4 | -2 | 7.7469 | 7.7469 | 8.096 | 485.8771 | 1e-10 | 0.41429377 | 17272700000000 | 2122400000000 | 0.251367759 | 5.51e+28 | 600 | 102450498337.8 | 1.35e-06 | 230.5136
25 | 8 | 6 | 2 | 1 Interstitial | 0 | 3.4 | -2 | 7.7469 | 7.7469 | 8.096 | 485.8771 | 5.61e-10 | 0.500319046 | 16183000000000 | 2215440000000 | 0.30442376 | 5.51e+28 | 800 | 102450498337.8 | 4.48e-06 | 573.7228
25 | 8 | 6 | 2 | 1 Interstitial | 0 | 3.4 | -2 | 7.7469 | 7.7469 | 8.096 | 485.8771 | 6.1e-10 | 0.594086339 | 16271000000000 | 2397650000000 | 0.33988896 | 5.51e+28 | 1000 | 102450498337.8 | 3.88e-06 | 397.5079
25 | 8 | 6 | 2 | 1 Interstitial | 0 | 3.4 | -2 | 7.7469 | 7.7469 | 8.096 | 485.8771 | 8.14e-10 | 0.745100668 | 17162100000000 | 2205690000000 | 0.352715473 | 5.51e+28 | 1200 | 102450498337.8 | 5e-06 | 426.8771
25 | 8 | 6 | 2 | 1 Interstitial | 0 | 3.4 | -2 | 7.7469 | 7.7469 | 8.096 | 485.8771 | 1.79e-09 | 0.760275156 | 15777600000000 | 2545060000000 | 0.413586528 | 5.51e+28 | 1400 | 102450498337.8 | 1.13e-05 | 826.9219
25 | 8 | 6 | 2 | 1 Interstitial | 0 | 3.4 | -2 | 7.7469 | 7.7469 | 8.096 | 485.8771 | [6 empty] | 300 | 102450498337.8 | 6.854214e-08 | 23.40725
25 | 8 | 6 | 2 | 1 Interstitial | 0 | 3.4 | -1 | 7.82595 | 7.82595 | 8.096 | 495.8435 | 2.48e-11 | 0.403845832 | 17619900000000 | 1675290000000 | 0.2451078 | 5.4e+28 | 600 | 100391244366.5 | 4.51e-07 | 75.46075
25 | 8 | 6 | 2 | 1 Interstitial | 0 | 3.4 | -1 | 7.82595 | 7.82595 | 8.096 | 495.8435 | 4.72e-10 | 0.492447724 | 16830600000000 | 2463120000000 | 0.292087389 | 5.4e+28 | 800 | 100391244366.5 | 3.7e-06 | 464.3095
25 | 8 | 6 | 2 | 1 Interstitial | 0 | 3.4 | -1 | 7.82595 | 7.82595 | 8.096 | 495.8435 | 6.99e-10 | 0.630528928 | 16482400000000 | 2318290000000 | 0.334253693 | 5.4e+28 | 1000 | 100391244366.5 | 4.97e-06 | 498.9445
25 | 8 | 6 | 2 | 1 Interstitial | 0 | 3.4 | -1 | 7.82595 | 7.82595 | 8.096 | 495.8435 | 1.09e-09 | 0.726064364 | 16240600000000 | 1986830000000 | 0.374526203 | 5.4e+28 | 1200 | 100391244366.5 | 7.2e-06 | 602.3475
25 | 8 | 6 | 2 | 1 Interstitial | 0 | 3.4 | -1 | 7.82595 | 7.82595 | 8.096 | 495.8435 | 1.32e-09 | 0.778517707 | 15525400000000 | 2015290000000 | 0.408892176 | 5.4e+28 | 1400 | 100391244366.5 | 1.23e-05 | 882.0088
25 | 8 | 6 | 2 | 1 Interstitial | 0 | 3.4 | -1 | 7.82595 | 7.82595 | 8.096 | 495.8435 | [6 empty] | 300 | 100391244366.5 | 2.57995e-09 | 0.863348
25 | 8 | 6 | 2 | 1 Interstitial | 0 | 3.4 | 0 | 7.905 | 7.905 | 8.096 | 505.9111464 | 1.52e-10 | 0.388631813 | 16922900000000 | 1688550000000 | 0.251618121 | 5.29e+28 | 600 | 98393458603.7 | 7.18e-07 | 117.7442
25 | 8 | 6 | 2 | 1 Interstitial | 0 | 3.4 | 0 | 7.905 | 7.905 | 8.096 | 505.9111464 | 4.55e-10 | 0.444434106 | 16949200000000 | 2406330000000 | 0.292499352 | 5.29e+28 | 800 | 98393458603.7 | 1.58e-06 | 194.3271
25 | 8 | 6 | 2 | 1 Interstitial | 0 | 3.4 | 0 | 7.905 | 7.905 | 8.096 | 505.9111464 | 6.57e-10 | 0.599672054 | 16683500000000 | 2729210000000 | 0.329706167 | 5.29e+28 | 1000 | 98393458603.7 | 2.43e-06 | 239.0961
25 | 8 | 6 | 2 | 1 Interstitial | 0 | 3.4 | 0 | 7.905 | 7.905 | 8.096 | 505.9111464 | 1.11e-09 | 0.674296514 | 15479400000000 | 2622650000000 | 0.38795097 | 5.29e+28 | 1200 | 98393458603.7 | 1.15e-05 | 942.9373
25 | 8 | 6 | 2 | 1 Interstitial | 0 | 3.4 | 0 | 7.905 | 7.905 | 8.096 | 505.9111464 | 1.72e-09 | 0.754796496 | 14044800000000 | 2054700000000 | 0.45116111 | 5.29e+28 | 1400 | 98393458603.7 | 1.23e-05 | 864.4568
25 | 8 | 6 | 2 | 1 Interstitial | 0 | 3.4 | 0 | 7.905 | 7.905 | 8.096 | 505.9111464 | [6 empty] | 300 | 98393458603.7 | 3.083573e-09 | 1.011345
25 | 8 | 6 | 2 | 1 Interstitial | 0 | 3.4 | 1 | 7.98405 | 7.98405 | 8.096 | 516.08 | 1.03e-10 | 0.364911815 | 16780200000000 | 1623390000000 | 0.25446546 | 5.19e+28 | 600 | 96454718756.6 | 4.28e-07 | 68.80437
25 | 8 | 6 | 2 | 1 Interstitial | 0 | 3.4 | 1 | 7.98405 | 7.98405 | 8.096 | 516.08 | 2.31e-10 | 0.536150761 | 16682000000000 | 2201140000000 | 0.293315089 | 5.19e+28 | 800 | 96454718756.6 | 1.79e-06 | 215.8174
25 | 8 | 6 | 2 | 1 Interstitial | 0 | 3.4 | 1 | 7.98405 | 7.98405 | 8.096 | 516.08 | 5.37e-10 | 0.627518057 | 16691500000000 | 2314750000000 | 0.333320264 | 5.19e+28 | 1000 | 96454718756.6 | 3.12e-06 | 300.9387
25 | 8 | 6 | 2 | 1 Interstitial | 0 | 3.4 | 1 | 7.98405 | 7.98405 | 8.096 | 516.08 | 1.49e-09 | 0.641711131 | 14682800000000 | 2519400000000 | 0.402596498 | 5.19e+28 | 1200 | 96454718756.6 | 1.19e-05 | 956.5093
25 | 8 | 6 | 2 | 1 Interstitial | 0 | 3.4 | 1 | 7.98405 | 7.98405 | 8.096 | 516.08 | 1.49e-09 | 0.802770052 | 14061700000000 | 2303380000000 | 0.455387041 | 5.19e+28 | 1400 | 96454718756.6 | 1.03e-05 | 709.6311
25 | 8 | 6 | 2 | 1 Interstitial | 0 | 3.4 | 1 | 7.98405 | 7.98405 | 8.096 | 516.08 | [6 empty] | 300 | 96454718756.6 | 1.130301e-09 | 0.3634094
25 | 8 | 6 | 2 | 1 Interstitial | 0 | 3.4 | 2 | 8.0631 | 8.0631 | 8.096 | 526.35 | 5.26e-11 | 0.399648461 | 16580000000000 | 1646940000000 | 0.254322505 | 5.09e+28 | 600 | 94572720687.9 | 6.64e-07 | 104.6605
25 | 8 | 6 | 2 | 1 Interstitial | 0 | 3.4 | 2 | 8.0631 | 8.0631 | 8.096 | 526.35 | 3.65e-10 | 0.494173129 | 15793900000000 | 2254150000000 | 0.308295298 | 5.09e+28 | 800 | 94572720687.9 | 2.85e-06 | 336.9153
25 | 8 | 6 | 2 | 1 Interstitial | 0 | 3.4 | 2 | 8.0631 | 8.0631 | 8.096 | 526.35 | 9.84e-10 | 0.569074059 | 14281100000000 | 2028220000000 | 0.380188538 | 5.09e+28 | 1000 | 94572720687.9 | 9.2e-06 | 870.069
25 | 8 | 6 | 2 | 1 Interstitial | 0 | 3.4 | 2 | 8.0631 | 8.0631 | 8.096 | 526.35 | 1.12e-09 | 0.683712237 | 16246000000000 | 2456180000000 | 0.376719123 | 5.09e+28 | 1200 | 94572720687.9 | 7.9e-06 | 622.6037
25 | 8 | 6 | 2 | 1 Interstitial | 0 | 3.4 | 2 | 8.0631 | 8.0631 | 8.096 | 526.35 | 1.22e-09 | 0.81822801 | 14810100000000 | 2476250000000 | 0.432883235 | 5.09e+28 | 1400 | 94572720687.9 | 1.16e-05 | 783.6025
25 | 8 | 6 | 2 | 1 Interstitial | 0 | 3.4 | 2 | 8.0631 | 8.0631 | 8.096 | 526.35 | [6 empty] | 300 | 94572720687.9 | 4.851187e-09 | 1.5293
26 | 8 | 8 | 0 | 2 Interstitials | 1 | 7.03 | -2 | 7.61754 | 7.61754 | 8.515 | 494.0992 | 1.42e-10 | 0.37651411 | 16146900000000 | 1980610000000 | 0.26545181 | 5.82e+28 | 600 | 108188494853.9 | 2e-06 | 360.6283
26 | 8 | 8 | 0 | 2 Interstitials | 1 | 7.03 | -2 | 7.61754 | 7.61754 | 8.515 | 494.0992 | 5.1e-10 | 0.458850883 | 16681000000000 | 2433620000000 | 0.293261599 | 5.82e+28 | 800 | 108188494853.9 | 3.33e-06 | 450.3346
26 | 8 | 8 | 0 | 2 Interstitials | 1 | 7.03 | -2 | 7.61754 | 7.61754 | 8.515 | 494.0992 | 1.08e-09 | 0.567391996 | 15444400000000 | 2559290000000 | 0.348125052 | 5.82e+28 | 1000 | 108188494853.9 | 8.33e-06 | 901.2102
26 | 8 | 8 | 0 | 2 Interstitials | 1 | 7.03 | -2 | 7.61754 | 7.61754 | 8.515 | 494.0992 | 1.26e-09 | 0.638381052 | 15816200000000 | 2643790000000 | 0.386889114 | 5.82e+28 | 1200 | 108188494853.9 | 1.17e-05 | 1054.838
26 | 8 | 8 | 0 | 2 Interstitials | 1 | 7.03 | -2 | 7.61754 | 7.61754 | 8.515 | 494.0992 | 2.54e-09 | 0.694084565 | 15046000000000 | 2396240000000 | 0.426746252 | 5.82e+28 | 1400 | 108188494853.9 | 2.02e-05 | 1561.005
26 | 8 | 8 | 0 | 2 Interstitials | 1 | 7.03 | -2 | 7.61754 | 7.61754 | 8.515 | 494.0992 | [6 empty] | 300 | 108188494853.9 | 2.954505e-08 | 10.65478
26 | 8 | 8 | 0 | 2 Interstitials | 1 | 7.03 | -1 | 7.69527 | 7.69527 | 8.515 | 504.2343 | 4.72e-11 | 0.363170681 | 16443300000000 | 2104560000000 | 0.260658935 | 5.7e+28 | 600 | 106013892545.3 | 1.34e-06 | 236.7644
26 | 8 | 8 | 0 | 2 Interstitials | 1 | 7.03 | -1 | 7.69527 | 7.69527 | 8.515 | 504.2343 | 6.63e-10 | 0.472646675 | 15404400000000 | 2318320000000 | 0.316912826 | 5.7e+28 | 800 | 106013892545.3 | 6.36e-06 | 842.8104
26 | 8 | 8 | 0 | 2 Interstitials | 1 | 7.03 | -1 | 7.69527 | 7.69527 | 8.515 | 504.2343 | 9.95e-10 | 0.537661396 | 16027800000000 | 2516640000000 | 0.347814605 | 5.7e+28 | 1000 | 106013892545.3 | 8.38e-06 | 888.3964
26 | 8 | 8 | 0 | 2 Interstitials | 1 | 7.03 | -1 | 7.69527 | 7.69527 | 8.515 | 504.2343 | 2.09e-09 | 0.60274874 | 15273400000000 | 2391030000000 | 0.396151198 | 5.7e+28 | 1200 | 106013892545.3 | 1.08e-05 | 954.125
26 | 8 | 8 | 0 | 2 Interstitials | 1 | 7.03 | -1 | 7.69527 | 7.69527 | 8.515 | 504.2343 | 2.56e-09 | 0.715244413 | 14941100000000 | 2515060000000 | 0.435088544 | 5.7e+28 | 1400 | 106013892545.3 | 1.61e-05 | 1219.16
26 | 8 | 8 | 0 | 2 Interstitials | 1 | 7.03 | -1 | 7.69527 | 7.69527 | 8.515 | 504.2343 | [6 empty] | 300 | 106013892545.3 | 2.681599e-08 | 9.476225
26 | 8 | 8 | 0 | 2 Interstitials | 1 | 7.03 | 0 | 7.773 | 7.773 | 8.515 | 514.4723 | 4.81e-11 | 0.363576456 | 16204300000000 | 1969350000000 | 0.261848721 | 5.59e+28 | 600 | 103904228815.8 | 8.08e-07 | 139.9244
26 | 8 | 8 | 0 | 2 Interstitials | 1 | 7.03 | 0 | 7.773 | 7.773 | 8.515 | 514.4723 | 9.14e-10 | 0.458813036 | 15218900000000 | 2072610000000 | 0.318255288 | 5.59e+28 | 800 | 103904228815.8 | 5.62e-06 | 729.9272
26 | 8 | 8 | 0 | 2 Interstitials | 1 | 7.03 | 0 | 7.773 | 7.773 | 8.515 | 514.4723 | 1.49e-09 | 0.529151545 | 15555700000000 | 2384410000000 | 0.35325798 | 5.59e+28 | 1000 | 103904228815.8 | 7.51e-06 | 780.3208
26 | 8 | 8 | 0 | 2 Interstitials | 1 | 7.03 | 0 | 7.773 | 7.773 | 8.515 | 514.4723 | 1.2e-09 | 0.658123812 | 15491400000000 | 2407160000000 | 0.386074076 | 5.59e+28 | 1200 | 103904228815.8 | 8.22e-06 | 711.744
26 | 8 | 8 | 0 | 2 Interstitials | 1 | 7.03 | 0 | 7.773 | 7.773 | 8.515 | 514.4723 | 2.41e-09 | 0.67515155 | 15222500000000 | 2202550000000 | 0.428917321 | 5.59e+28 | 1400 | 103904228815.8 | 1.24e-05 | 920.2946
26 | 8 | 8 | 0 | 2 Interstitials | 1 | 7.03 | 0 | 7.773 | 7.773 | 8.515 | 514.4723 | [6 empty] | 300 | 103904228815.8 | 1.251475e-08 | 4.334453
26 | 8 | 8 | 0 | 2 Interstitials | 1 | 7.03 | 1 | 7.85073 | 7.85073 | 8.515 | 524.8132 | 0 | 0 | 15873500000000 | 2057550000000 | 0.267933809 | 5.48e+28 | 600 | 101856891228.9 | 5.3e-07 | 89.97359
26 | 8 | 8 | 0 | 2 Interstitials | 1 | 7.03 | 1 | 7.85073 | 7.85073 | 8.515 | 524.8132 | 1.46e-10 | 0.482253323 | 16438700000000 | 1773770000000 | 0.296080632 | 5.48e+28 | 800 | 101856891228.9 | 2.21e-06 | 281.3797
26 | 8 | 8 | 0 | 2 Interstitials | 1 | 7.03 | 1 | 7.85073 | 7.85073 | 8.515 | 524.8132 | 1.62e-09 | 0.508910099 | 14559500000000 | 2400760000000 | 0.369450745 | 5.48e+28 | 1000 | 101856891228.9 | 7.53e-06 | 766.9824
26 | 8 | 8 | 0 | 2 Interstitials | 1 | 7.03 | 1 | 7.85073 | 7.85073 | 8.515 | 524.8132 | 1.32e-09 | 0.648614578 | 14640300000000 | 1949430000000 | 0.410657366 | 5.48e+28 | 1200 | 101856891228.9 | 1.13e-05 | 959.1524
26 | 8 | 8 | 0 | 2 Interstitials | 1 | 7.03 | 1 | 7.85073 | 7.85073 | 8.515 | 524.8132 | 2.68e-09 | 0.6535693 | 14225000000000 | 2391720000000 | 0.451996999 | 5.48e+28 | 1400 | 101856891228.9 | 1.57e-05 | 1142.252
26 | 8 | 8 | 0 | 2 Interstitials | 1 | 7.03 | 1 | 7.85073 | 7.85073 | 8.515 | 524.8132 | [6 empty] | 300 | 101856891228.9 | 1.19176e-09 | 0.4046298
26 | 8 | 8 | 0 | 2 Interstitials | 1 | 7.03 | 2 | 7.92846 | 7.92846 | 8.515 | 535.257 | 5.01e-11 | 0.363659884 | 15665500000000 | 2086460000000 | 0.27202195 | 5.37e+28 | 600 | 99869499460.0 | 3.9e-07 | 64.91517
26 | 8 | 8 | 0 | 2 Interstitials | 1 | 7.03 | 2 | 7.92846 | 7.92846 | 8.515 | 535.257 | 1.5e-10 | 0.453525154 | 15979300000000 | 1956460000000 | 0.308081805 | 5.37e+28 | 800 | 99869499460.0 | 1.04e-06 | 129.8303
26 | 8 | 8 | 0 | 2 Interstitials | 1 | 7.03 | 2 | 7.92846 | 7.92846 | 8.515 | 535.257 | 1.33e-09 | 0.544854241 | 15094100000000 | 2421320000000 | 0.366767468 | 5.37e+28 | 1000 | 99869499460.0 | 1.18e-05 | 1178.46
26 | 8 | 8 | 0 | 2 Interstitials | 1 | 7.03 | 2 | 7.92846 | 7.92846 | 8.515 | 535.257 | 1.39e-09 | 0.60392215 | 14561600000000 | 2635880000000 | 0.416861621 | 5.37e+28 | 1200 | 99869499460.0 | 1.25e-05 | 1040.307
26 | 8 | 8 | 0 | 2 Interstitials | 1 | 7.03 | 2 | 7.92846 | 7.92846 | 8.515 | 535.257 | 3.4e-09 | 0.661363133 | 14179700000000 | 2316710000000 | 0.454929667 | 5.37e+28 | 1400 | 99869499460.0 | 2.62e-05 | 1868.986
26 | 8 | 8 | 0 | 2 Interstitials | 1 | 7.03 | 2 | 7.92846 | 7.92846 | 8.515 | 535.257 | [6 empty] | 300 | 99869499460.0 | 1.355807e-10 | 0.0451346
26 | 8 | 0 | 8 | 2 Interstitials | 1 | 7.365 | -2 | 7.73024 | 7.73024 | 8.957 | 535.24 | 4.82e-11 | 0.367405126 | 17316400000000 | 2414370000000 | 0.243635919 | 5.47e+28 | 600 | 101642179745.0 | 1.22e-06 | 206.6724
26 | 8 | 0 | 8 | 2 Interstitials | 1 | 7.365 | -2 | 7.73024 | 7.73024 | 8.957 | 535.24 | 2.45e-10 | 0.463667577 | 17828100000000 | 2469030000000 | 0.27512734 | 5.47e+28 | 800 | 101642179745.0 | 1.32e-06 | 167.7096
26 | 8 | 0 | 8 | 2 Interstitials | 1 | 7.365 | -2 | 7.73024 | 7.73024 | 8.957 | 535.24 | 9.31e-10 | 0.549333915 | 17079200000000 | 2729930000000 | 0.327121148 | 5.47e+28 | 1000 | 101642179745.0 | 7.7e-06 | 782.6448
26 | 8 | 0 | 8 | 2 Interstitials | 1 | 7.365 | -2 | 7.73024 | 7.73024 | 8.957 | 535.24 | 1.46e-09 | 0.636789813 | 15899400000000 | 3328300000000 | 0.380189077 | 5.47e+28 | 1200 | 101642179745.0 | 9.63e-06 | 815.6785
26 | 8 | 0 | 8 | 2 Interstitials | 1 | 7.365 | -2 | 7.73024 | 7.73024 | 8.957 | 535.24 | 2.43e-09 | 0.699253647 | 16039600000000 | 2912680000000 | 0.408033582 | 5.47e+28 | 1400 | 101642179745.0 | 1.57e-05 | 1139.844
26 | 8 | 0 | 8 | 2 Interstitials | 1 | 7.365 | -2 | 7.73024 | 7.73024 | 8.957 | 535.24 | [6 empty] | 300 | 101642179745.0 | 6.813916e-09 | 2.308604
26 | 8 | 0 | 8 | 2 Interstitials | 1 | 7.365 | -1 | 7.80912 | 7.80912 | 8.957 | 546.219 | 4.92e-11 | 0.366873344 | 17192000000000 | 2330720000000 | 0.248134293 | 5.36e+28 | 600 | 99599160252.9 | 3.53e-07 | 58.59751
26 | 8 | 0 | 8 | 2 Interstitials | 1 | 7.365 | -1 | 7.80912 | 7.80912 | 8.957 | 546.219 | 6.89e-10 | 0.446487491 | 17004800000000 | 2284640000000 | 0.294411864 | 5.36e+28 | 800 | 99599160252.9 | 4.08e-06 | 507.9557
26 | 8 | 0 | 8 | 2 Interstitials | 1 | 7.365 | -1 | 7.80912 | 7.80912 | 8.957 | 546.219 | 5.96e-10 | 0.558106926 | 17001900000000 | 2517890000000 | 0.324658535 | 5.36e+28 | 1000 | 99599160252.9 | 5.71e-06 | 568.7112
26 | 8 | 0 | 8 | 2 Interstitials | 1 | 7.365 | -1 | 7.80912 | 7.80912 | 8.957 | 546.219 | 8.87e-10 | 0.639094855 | 16313700000000 | 2880800000000 | 0.363433762 | 5.36e+28 | 1200 | 99599160252.9 | 8.26e-06 | 685.5742
26 | 8 | 0 | 8 | 2 Interstitials | 1 | 7.365 | -1 | 7.80912 | 7.80912 | 8.957 | 546.219 | 1.73e-09 | 0.734605187 | 15327800000000 | 2724880000000 | 0.413898282 | 5.36e+28 | 1400 | 99599160252.9 | 1.6e-05 | 1138.276
26 | 8 | 0 | 8 | 2 Interstitials | 1 | 7.365 | -1 | 7.80912 | 7.80912 | 8.957 | 546.219 | [6 empty] | 300 | 99599160252.9 | 9.587999e-10 | 0.3183189
26 | 8 | 0 | 8 | 2 Interstitials | 1 | 7.365 | 0 | 7.888 | 7.888 | 8.957 | 557.3094 | 5.02e-11 | 0.368857643 | 17271200000000 | 2378610000000 | 0.245604206 | 5.25e+28 | 600 | 97617149427.1 | 1.05e-06 | 170.83
26 | 8 | 0 | 8 | 2 Interstitials | 1 | 7.365 | 0 | 7.888 | 7.888 | 8.957 | 557.3094 | 3.01e-10 | 0.494634836 | 16326600000000 | 2958510000000 | 0.304536395 | 5.25e+28 | 800 | 97617149427.1 | 2.64e-06 | 322.1366
26 | 8 | 0 | 8 | 2 Interstitials | 1 | 7.365 | 0 | 7.888 | 7.888 | 8.957 | 557.3094 | 6.52e-10 | 0.536371199 | 17129100000000 | 2254120000000 | 0.320708977 | 5.25e+28 | 1000 | 97617149427.1 | 6.22e-06 | 607.1787
26 | 8 | 0 | 8 | 2 Interstitials | 1 | 7.365 | 0 | 7.888 | 7.888 | 8.957 | 557.3094 | 1.3e-09 | 0.613499856 | 15201600000000 | 2797350000000 | 0.393259313 | 5.25e+28 | 1200 | 97617149427.1 | 8.79e-06 | 715.0456
26 | 8 | 0 | 8 | 2 Interstitials | 1 | 7.365 | 0 | 7.888 | 7.888 | 8.957 | 557.3094 | 2.66e-09 | 0.711720147 | 15547300000000 | 2619000000000 | 0.417087249 | 5.25e+28 | 1400 | 97617149427.1 | 1.42e-05 | 990.1168
26 | 8 | 0 | 8 | 2 Interstitials | 1 | 7.365 | 0 | 7.888 | 7.888 | 8.957 | 557.3094 | [6 empty] | 300 | 97617149427.1 | 1.053138e-08 | 3.42681
26 | 8 | 0 | 8 | 2 Interstitials | 1 | 7.365 | 1 | 7.96688 | 7.96688 | 8.957 | 568.5113 | 2.55e-10 | 0.368290623 | 15835600000000 | 2161890000000 | 0.272552742 | 5.15e+28 | 600 | 95693693962.1 | 2.68e-06 | 427.4318
26 | 8 | 0 | 8 | 2 Interstitials | 1 | 7.365 | 1 | 7.96688 | 7.96688 | 8.957 | 568.5113 | 2.56e-10 | 0.419422314 | 16589600000000 | 2117250000000 | 0.297903474 | 5.15e+28 | 800 | 95693693962.1 | 3.05e-06 | 364.8322
26 | 8 | 0 | 8 | 2 Interstitials | 1 | 7.365 | 1 | 7.96688 | 7.96688 | 8.957 | 568.5113 | 8.64e-10 | 0.534915993 | 15501700000000 | 2906570000000 | 0.361494595 | 5.15e+28 | 1000 | 95693693962.1 | 9.51e-06 | 910.047
26 | 8 | 0 | 8 | 2 Interstitials | 1 | 7.365 | 1 | 7.96688 | 7.96688 | 8.957 | 568.5113 | 2.23e-09 | 0.553082517 | 14517900000000 | 2626020000000 | 0.413262224 | 5.15e+28 | 1200 | 95693693962.1 | 1.82e-05 | 1451.354
26 | 8 | 0 | 8 | 2 Interstitials | 1 | 7.365 | 1 | 7.96688 | 7.96688 | 8.957 | 568.5113 | 2.03e-09 | 0.738961169 | 15473500000000 | 2357640000000 | 0.420223921 | 5.15e+28 | 1400 | 95693693962.1 | 2.24e-05 | 1531.099
26 | 8 | 0 | 8 | 2 Interstitials | 1 | 7.365 | 1 | 7.96688 | 7.96688 | 8.957 | 568.5113 | [6 empty] | 300 | 95693693962.1 | 3.363749e-08 | 10.72965
26 | 8 | 0 | 8 | 2 Interstitials | 1 | 7.365 | 2 | 8.04576 | 8.04576 | 8.957 | 579.8247 | 0 | 0 | 16398500000000 | 2144550000000 | 0.262643681 | 5.05e+28 | 600 | 93826556542.8 | 5e-07 | 78.1888
26 | 8 | 0 | 8 | 2 Interstitials | 1 | 7.365 | 2 | 8.04576 | 8.04576 | 8.957 | 579.8247 | 3.53e-10 | 0.465793246 | 16125400000000 | 2297970000000 | 0.306677166 | 5.05e+28 | 800 | 93826556542.8 | 6.83e-06 | 801.0442
26 | 8 | 0 | 8 | 2 Interstitials | 1 | 7.365 | 2 | 8.04576 | 8.04576 | 8.957 | 579.8247 | 1.24e-09 | 0.51183636 | 14397400000000 | 2503110000000 | 0.378264489 | 5.05e+28 | 1000 | 93826556542.8 | 9.61e-06 | 901.6732
26 | 8 | 0 | 8 | 2 Interstitials | 1 | 7.365 | 2 | 8.04576 | 8.04576 | 8.957 | 579.8247 | 1.39e-09 | 0.644901002 | 15024400000000 | 2432200000000 | 0.402003987 | 5.05e+28 | 1200 | 93826556542.8 | 1.41e-05 | 1102.462
26 | 8 | 0 | 8 | 2 Interstitials | 1 | 7.365 | 2 | 8.04576 | 8.04576 | 8.957 | 579.8247 | 2.88e-09 | 0.650746272 | 14022000000000 | 2346220000000 | 0.459528904 | 5.05e+28 | 1400 | 93826556542.8 | 2.56e-05 | 1715.686
26 | 8 | 0 | 8 | 2 Interstitials | 1 | 7.365 | 2 | 8.04576 | 8.04576 | 8.957 | 579.8247 | [6 empty] | 300 | 93826556542.8 | 1.111944e-09 | 0.3477664
26 | 8 | 2 | 6 | 2 Interstitials | 1 | 7.087 | -2 | 7.72534 | 7.72534 | 8.79 | 524.5949 | 1.91e-10 | 0.328692919 | 17633400000000 | 2433530000000 | 0.247319539 | 5.55e+28 | 600 | 103141321615.0 | 2.03e-06 | 348.9615
26 | 8 | 2 | 6 | 2 Interstitials | 1 | 7.087 | -2 | 7.72534 | 7.72534 | 8.79 | 524.5949 | 1.94e-10 | 0.472704931 | 17107700000000 | 2733800000000 | 0.289860137 | 5.55e+28 | 800 | 103141321615.0 | 2.19e-06 | 282.3494
26 | 8 | 2 | 6 | 2 Interstitials | 1 | 7.087 | -2 | 7.72534 | 7.72534 | 8.79 | 524.5949 | 8.18e-10 | 0.574205545 | 17624300000000 | 2565280000000 | 0.313516499 | 5.55e+28 | 1000 | 103141321615.0 | 2.75e-06 | 283.6386
26 | 8 | 2 | 6 | 2 Interstitials | 1 | 7.087 | -2 | 7.72534 | 7.72534 | 8.79 | 524.5949 | 1.45e-09 | 0.649564476 | 16724100000000 | 2773490000000 | 0.36889187 | 5.55e+28 | 1200 | 103141321615.0 | 8.88e-06 | 763.2458
26 | 8 | 2 | 6 | 2 Interstitials | 1 | 7.087 | -2 | 7.72534 | 7.72534 | 8.79 | 524.5949 | 1.79e-09 | 0.721633358 | 16428300000000 | 2696800000000 | 0.39488823 | 5.55e+28 | 1400 | 103141321615.0 | 1.04e-05 | 766.1927
26 | 8 | 2 | 6 | 2 Interstitials | 1 | 7.087 | -2 | 7.72534 | 7.72534 | 8.79 | 524.5949 | [6 empty] | 300 | 103141321615.0 | 7.638143e-08 | 26.26027
26 | 8 | 2 | 6 | 2 Interstitials | 1 | 7.087 | -1 | 7.80417 | 7.80417 | 8.79 | 535.3556 | 4.87e-11 | 0.366682745 | 16674100000000 | 2553630000000 | 0.256864282 | 5.44e+28 | 600 | 101068190306.4 | 8.44e-07 | 142.1693
26 | 8 | 2 | 6 | 2 Interstitials | 1 | 7.087 | -1 | 7.80417 | 7.80417 | 8.79 | 535.3556 | 4.4e-10 | 0.467671504 | 17047600000000 | 2046730000000 | 0.287859446 | 5.44e+28 | 800 | 101068190306.4 | 4.3e-06 | 543.2415
26 | 8 | 2 | 6 | 2 Interstitials | 1 | 7.087 | -1 | 7.80417 | 7.80417 | 8.79 | 535.3556 | 1.23e-09 | 0.564015558 | 15682500000000 | 3281830000000 | 0.350197838 | 5.44e+28 | 1000 | 101068190306.4 | 5.12e-06 | 517.4691
26 | 8 | 2 | 6 | 2 Interstitials | 1 | 7.087 | -1 | 7.80417 | 7.80417 | 8.79 | 535.3556 | 1.22e-09 | 0.626571599 | 16145000000000 | 2702310000000 | 0.37345207 | 5.44e+28 | 1200 | 101068190306.4 | 9.13e-06 | 768.9605
26 | 8 | 2 | 6 | 2 Interstitials | 1 | 7.087 | -1 | 7.80417 | 7.80417 | 8.79 | 535.3556 | 1.96e-09 | 0.714503569 | 15983000000000 | 2763150000000 | 0.4048894 | 5.44e+28 | 1400 | 101068190306.4 | 1.51e-05 | 1090.093
26 | 8 | 2 | 6 | 2 Interstitials | 1 | 7.087 | -1 | 7.80417 | 7.80417 | 8.79 | 535.3556 | [6 empty] | 300 | 101068190306.4 | 8.501533e-09 | 2.864115
26 | 8 | 2 | 6 | 2 Interstitials | 1 | 7.087 | 0 | 7.883 | 7.883 | 8.79 | 546.2254 | 4.97e-11 | 0.366364115 | 16731800000000 | 2189610000000 | 0.256873296 | 5.33e+28 | 600 | 99056916035.3 | 3.75e-07 | 61.91057
26 | 8 | 2 | 6 | 2 Interstitials | 1 | 7.087 | 0 | 7.883 | 7.883 | 8.79 | 546.2254 | 3.97e-10 | 0.47678432 | 16959900000000 | 2002400000000 | 0.294659395 | 5.33e+28 | 800 | 99056916035.3 | 2.26e-06 | 279.8358
26 | 8 | 2 | 6 | 2 Interstitials | 1 | 7.087 | 0 | 7.883 | 7.883 | 8.79 | 546.2254 | 8.45e-10 | 0.57357823 | 16627100000000 | 2736750000000 | 0.336687499 | 5.33e+28 | 1000 | 99056916035.3 | 5.33e-06 | 527.9734
26 | 8 | 2 | 6 | 2 Interstitials | 1 | 7.087 | 0 | 7.883 | 7.883 | 8.79 | 546.2254 | 8.94e-10 | 0.690495637 | 16662100000000 | 2712500000000 | 0.362152651 | 5.33e+28 | 1200 | 99056916035.3 | 5.82e-06 | 480.426
26 | 8 | 2 | 6 | 2 Interstitials | 1 | 7.087 | 0 | 7.883 | 7.883 | 8.79 | 546.2254 | 1.89e-09 | 0.74209618 | 15410800000000 | 3020820000000 | 0.418674834 | 5.33e+28 | 1400 | 99056916035.3 | 1.69e-05 | 1195.758
26 | 8 | 2 | 6 | 2 Interstitials | 1 | 7.087 | 0 | 7.883 | 7.883 | 8.79 | 546.2254 | [6 empty] | 300 | 99056916035.3 | 8.615297e-10 | 0.2844682
26 | 8 | 2 | 6 | 2 Interstitials | 1 | 7.087 | 1 | 7.96183 | 7.96183 | 8.79 | 557.2046 | 5.07e-11 | 0.362675417 | 15960900000000 | 2105390000000 | 0.268295862 | 5.22e+28 | 600 | 97105111271.3 | 7.9e-07 | 127.8551
26 | 8 | 2 | 6 | 2 Interstitials | 1 | 7.087 | 1 | 7.96183 | 7.96183 | 8.79 | 557.2046 | 3.53e-10 | 0.473424052 | 15589400000000 | 2370540000000 | 0.307735872 | 5.22e+28 | 800 | 97105111271.3 | 3.81e-06 | 462.4631
26 | 8 | 2 | 6 | 2 Interstitials | 1 | 7.087 | 1 | 7.96183 | 7.96183 | 8.79 | 557.2046 | 8.06e-10 | 0.588271312 | 15701700000000 | 2664440000000 | 0.34891447 | 5.22e+28 | 1000 | 97105111271.3 | 3.99e-06 | 387.4494
26 | 8 | 2 | 6 | 2 Interstitials | 1 | 7.087 | 1 | 7.96183 | 7.96183 | 8.79 | 557.2046 | 1.61e-09 | 0.627121151 | 14845300000000 | 2573630000000 | 0.416390601 | 5.22e+28 | 1200 | 97105111271.3 | 1.39e-05 | 1124.801
26 | 8 | 2 | 6 | 2 Interstitials | 1 | 7.087 | 1 | 7.96183 | 7.96183 | 8.79 | 557.2046 | 2.11e-09 | 0.71120467 | 15506000000000 | 2748380000000 | 0.41644437 | 5.22e+28 | 1400 | 97105111271.3 | 1.61e-05 | 1116.709
26 | 8 | 2 | 6 | 2 Interstitials | 1 | 7.087 | 1 | 7.96183 | 7.96183 | 8.79 | 557.2046 | [6 empty] | 300 | 97105111271.3 | 4.466136e-09 | 1.445615
26 | 8 | 2 | 6 | 2 Interstitials | 1 | 7.087 | 2 | 8.04066 | 8.04066 | 8.79 | 568.293 | 5.17e-11 | 0.363884908 | 15920300000000 | 2078100000000 | 0.263210106 | 5.12e+28 | 600 | 95210430434.6 | 9.67e-07 | 153.4475
26 | 8 | 2 | 6 | 2 Interstitials | 1 | 7.087 | 2 | 8.04066 | 8.04066 | 8.79 | 568.293 | 2.54e-10 | 0.469632745 | 15555500000000 | 2214660000000 | 0.315456768 | 5.12e+28 | 800 | 95210430434.6 | 3.6e-06 | 428.4469
26 | 8 | 2 | 6 | 2 Interstitials | 1 | 7.087 | 2 | 8.04066 | 8.04066 | 8.79 | 568.293 | 1.17e-09 | 0.56724778 | 15290900000000 | 2578720000000 | 0.356005433 | 5.12e+28 | 1000 | 95210430434.6 | 1.1e-05 | 1047.315
26 | 8 | 2 | 6 | 2 Interstitials | 1 | 7.087 | 2 | 8.04066 | 8.04066 | 8.79 | 568.293 | 1.85e-09 | 0.637717505 | 15100500000000 | 2466970000000 | 0.398237988 | 5.12e+28 | 1200 | 95210430434.6 | 1.26e-05 | 999.7095
26 | 8 | 2 | 6 | 2 Interstitials | 1 | 7.087 | 2 | 8.04066 | 8.04066 | 8.79 | 568.293 | 2.96e-09 | 0.686203992 | 14080200000000 | 2367580000000 | 0.457846276 | 5.12e+28 | 1400 | 95210430434.6 | 2e-05 | 1360.149
26 | 8 | 2 | 6 | 2 Interstitials | 1 | 7.087 | 2 | 8.04066 | 8.04066 | 8.79 | 568.293 | [6 empty] | 300 | 95210430434.6 | 4.861578e-09 | 1.54291
26 | 8 | 4 | 4 | 2 Interstitials | 1 | 7.11 | -2 | 7.65772 | 7.65772 | 8.744 | 512.7541 | 4.81e-11 | 0.364984326 | 16409700000000 | 2479080000000 | 0.263667215 | 5.64e+28 | 600 | 104892865606.4 | 4.54e-07 | 79.36893
26 | 8 | 4 | 4 | 2 Interstitials | 1 | 7.11 | -2 | 7.65772 | 7.65772 | 8.744 | 512.7541 | 1.93e-10 | 0.500342684 | 16596600000000 | 2738400000000 | 0.297981326 | 5.64e+28 | 800 | 104892865606.4 | 2.44e-06 | 319.9232
26 | 8 | 4 | 4 | 2 Interstitials | 1 | 7.11 | -2 | 7.65772 | 7.65772 | 8.744 | 512.7541 | 8.06e-10 | 0.566797023 | 16626100000000 | 2762540000000 | 0.330403015 | 5.64e+28 | 1000 | 104892865606.4 | 5.61e-06 | 588.449
26 | 8 | 4 | 4 | 2 Interstitials | 1 | 7.11 | -2 | 7.65772 | 7.65772 | 8.744 | 512.7541 | 1.14e-09 | 0.635761682 | 16924700000000 | 2873820000000 | 0.35778352 | 5.64e+28 | 1200 | 104892865606.4 | 6.41e-06 | 560.3027
26 | 8 | 4 | 4 | 2 Interstitials | 1 | 7.11 | -2 | 7.65772 | 7.65772 | 8.744 | 512.7541 | 2.44e-09 | 0.73151317 | 15643600000000 | 2799030000000 | 0.416626806 | 5.64e+28 | 1400 | 104892865606.4 | 1.4e-05 | 1048.929
26 | 8 | 4 | 4 | 2 Interstitials | 1 | 7.11 | -2 | 7.65772 | 7.65772 | 8.744 | 512.7541 | [6 empty] | 300 | 104892865606.4 | 1.706157e-09 | 0.5965457
26 | 8 | 4 | 4 | 2 Interstitials | 1 | 7.11 | -1 | 7.73586 | 7.73586 | 8.744 | 523.2718 | 0 | 0 | 16715300000000 | 2476610000000 | 0.257815611 | 5.53e+28 | 600 | 102784536857.7 | 3.44e-07 | 58.9298
26 | 8 | 4 | 4 | 2 Interstitials | 1 | 7.11 | -1 | 7.73586 | 7.73586 | 8.744 | 523.2718 | 3.39e-10 | 0.479183797 | 16647700000000 | 2397510000000 | 0.297374528 | 5.53e+28 | 800 | 102784536857.7 | 3.31e-06 | 425.271
26 | 8 | 4 | 4 | 2 Interstitials | 1 | 7.11 | -1 | 7.73586 | 7.73586 | 8.744 | 523.2718 | 1.11e-09 | 0.567823994 | 15971900000000 | 2526750000000 | 0.346556738 | 5.53e+28 | 1000 | 102784536857.7 | 1.37e-05 | 1408.148
26 | 8 | 4 | 4 | 2 Interstitials | 1 | 7.11 | -1 | 7.73586 | 7.73586 | 8.744 | 523.2718 | 1.94e-09 | 0.598083511 | 14814800000000 | 2690370000000 | 0.403802753 | 5.53e+28 | 1200 | 102784536857.7 | 1.32e-05 | 1130.63
26 | 8 | 4 | 4 | 2 Interstitials | 1 | 7.11 | -1 | 7.73586 | 7.73586 | 8.744 | 523.2718 | 2.13e-09 | 0.689799669 | 15045500000000 | 2546170000000 | 0.432457469 | 5.53e+28 | 1400 | 102784536857.7 | 1.55e-05 | 1137.972
26 | 8 | 4 | 4 | 2 Interstitials | 1 | 7.11 | -1 | 7.73586 | 7.73586 | 8.744 | 523.2718 | [6 empty] | 300 | 102784536857.7 | 4.680607e-10 | 0.1603647
26 | 8 | 4 | 4 | 2 Interstitials | 1 | 7.11 | 0 | 7.814 | 7.814 | 8.744 | 533.8964 | 4.91e-11 | 0.365353057 | 16264300000000 | 2428280000000 | 0.262932937 | 5.42e+28 | 600 | 100739114956.1 | 3.55e-07 | 59.60398
26 | 8 | 4 | 4 | 2 Interstitials | 1 | 7.11 | 0 | 7.814 | 7.814 | 8.744 | 533.8964 | 1.96e-10 | 0.494365881 | 16306500000000 | 2584300000000 | 0.301229848 | 5.42e+28 | 800 | 100739114956.1 | 1.95e-06 | 245.5516
26 | 8 | 4 | 4 | 2 Interstitials | 1 | 7.11 | 0 | 7.814 | 7.814 | 8.744 | 533.8964 | 1.52e-09 | 0.546112143 | 15015000000000 | 2598660000000 | 0.365220808 | 5.42e+28 | 1000 | 100739114956.1 | 1.04e-05 | 1047.687
26 | 8 | 4 | 4 | 2 Interstitials | 1 | 7.11 | 0 | 7.814 | 7.814 | 8.744 | 533.8964 | 1.42e-09 | 0.634946413 | 15482300000000 | 2712860000000 | 0.394346372 | 5.42e+28 | 1200 | 100739114956.1 | 1.72e-05 | 1443.927
26 | 8 | 4 | 4 | 2 Interstitials | 1 | 7.11 | 0 | 7.814 | 7.814 | 8.744 | 533.8964 | 2.21e-09 | 0.719680967 | 14628000000000 | 2458170000000 | 0.441051628 | 5.42e+28 | 1400 | 100739114956.1 | 1.65e-05 | 1187.282
26 | 8 | 4 | 4 | 2 Interstitials | 1 | 7.11 | 0 | 7.814 | 7.814 | 8.744 | 533.8964 | [6 empty] | 300 | 100739114956.1 | 2.557083e-10 | 0.08586609
26 | 8 | 4 | 4 | 2 Interstitials | 1 | 7.11 | 1 | 7.89214 | 7.89214 | 8.744 | 544.6277 | 4.96e-11 | 0.360889343 | 16140300000000 | 2168500000000 | 0.269647978 | 5.31e+28 | 600 | 98754172148.4 | 9.92e-07 | 163.2736
26 | 8 | 4 | 4 | 2 Interstitials | 1 | 7.11 | 1 | 7.89214 | 7.89214 | 8.744 | 544.6277 | 6.99e-10 | 0.443165403 | 15564400000000 | 2609910000000 | 0.317251036 | 5.31e+28 | 800 | 98754172148.4 | 6.2e-06 | 765.3448
26 | 8 | 4 | 4 | 2 Interstitials | 1 | 7.11 | 1 | 7.89214 | 7.89214 | 8.744 | 544.6277 | 8.92e-10 | 0.561872698 | 16055900000000 | 2843560000000 | 0.343253063 | 5.31e+28 | 1000 | 98754172148.4 | 8.34e-06 | 823.6098
26 | 8 | 4 | 4 | 2 Interstitials | 1 | 7.11 | 1 | 7.89214 | 7.89214 | 8.744 | 544.6277 | 1.1e-09 | 0.664709781 | 15540400000000 | 2615010000000 | 0.388671676 | 5.31e+28 | 1200 | 98754172148.4 | 9.53e-06 | 784.2727
26 | 8 | 4 | 4 | 2 Interstitials | 1 | 7.11 | 1 | 7.89214 | 7.89214 | 8.744 | 544.6277 | 2.64e-09 | 0.681038837 | 13994400000000 | 2039970000000 | 0.458029029 | 5.31e+28 | 1400 | 98754172148.4 | 2.21e-05 | 1558.905
26 | 8 | 4 | 4 | 2 Interstitials | 1 | 7.11 | 1 | 7.89214 | 7.89214 | 8.744 | 544.6277 | [6 empty] | 300 | 98754172148.4 | 9.309688e-09 | 3.064568
26 | 8 | 4 | 4 | 2 Interstitials | 1 | 7.11 | 2 | 7.97028 | 7.97028 | 8.744 | 555.4658 | 5.11e-11 | 0.357029776 | 15915000000000 | 1967040000000 | 0.268147873 | 5.21e+28 | 600 | 96827298650.5 | 8.24e-07 | 132.9762
26 | 8 | 4 | 4 | 2 Interstitials | 1 | 7.11 | 2 | 7.97028 | 7.97028 | 8.744 | 555.4658 | 3.04e-10 | 0.479433648 | 15654900000000 | 2171770000000 | 0.314389536 | 5.21e+28 | 800 | 96827298650.5 | 1.83e-06 | 221.4924
26 | 8 | 4 | 4 | 2 Interstitials | 1 | 7.11 | 2 | 7.97028 | 7.97028 | 8.744 | 555.4658 | 1.56e-09 | 0.538729744 | 15967700000000 | 2064990000000 | 0.35018218 | 5.21e+28 | 1000 | 96827298650.5 | 5.99e-06 | 579.9955
26 | 8 | 4 | 4 | 2 Interstitials | 1 | 7.11 | 2 | 7.97028 | 7.97028 | 8.744 | 555.4658 | 1.37e-09 | 0.644822058 | 14990900000000 | 2880740000000 | 0.401977737 | 5.21e+28 | 1200 | 96827298650.5 | 9.56e-06 | 771.3908
26 | 8 | 4 | 4 | 2 Interstitials | 1 | 7.11 | 2 | 7.97028 | 7.97028 | 8.744 | 555.4658 | 1.62e-09 | 0.751623504 | 15100100000000 | 2525560000000 | 0.423878663 | 5.21e+28 | 1400 | 96827298650.5 | 1.03e-05 | 712.3723
26 | 8 | 4 | 4 | 2 Interstitials | 1 | 7.11 | 2 | 7.97028 | 7.97028 | 8.744 | 555.4658 | [6 empty] | 300 | 96827298650.5 | 6.126262e-09 | 1.977298
26 | 8 | 6 | 2 | 2 Interstitials | 1 | 7.248 | -2 | 7.61068 | 7.61068 | 8.689 | 503.2882 | 4.67e-11 | 0.355693322 | 16719200000000 | 2235450000000 | 0.254737898 | 5.73e+28 | 600 | 106548518271.3 | 5.53e-07 | 98.20222
26 | 8 | 6 | 2 | 2 Interstitials | 1 | 7.248 | -2 | 7.61068 | 7.61068 | 8.689 | 503.2882 | 4.7e-10 | 0.491691344 | 16641800000000 | 2599210000000 | 0.29545708 | 5.73e+28 | 800 | 106548518271.3 | 3.02e-06 | 402.2207
26 | 8 | 6 | 2 | 2 Interstitials | 1 | 7.248 | -2 | 7.61068 | 7.61068 | 8.689 | 503.2882 | 1.28e-09 | 0.544200458 | 16111500000000 | 2292020000000 | 0.349055999 | 5.73e+28 | 1000 | 106548518271.3 | 8.67e-06 | 923.7757
26 | 8 | 6 | 2 | 2 Interstitials | 1 | 7.248 | -2 | 7.61068 | 7.61068 | 8.689 | 503.2882 | 2.04e-09 | 0.600386396 | 15744700000000 | 2275370000000 | 0.37850708 | 5.73e+28 | 1200 | 106548518271.3 | 1.91e-05 | 1695.897
26 | 8 | 6 | 2 | 2 Interstitials | 1 | 7.248 | -2 | 7.61068 | 7.61068 | 8.689 | 503.2882 | 1.75e-09 | 0.729562229 | 15887500000000 | 2334760000000 | 0.402646955 | 5.73e+28 | 1400 | 106548518271.3 | 1.91e-05 | 1453.626
26 | 8 | 6 | 2 | 2 Interstitials | 1 | 7.248 | -2 | 7.61068 | 7.61068 | 8.689 | 503.2882 | [6 empty] | 300 | 106548518271.3 | 8.45523e-10 | 0.3002974
26 | 8 | 6 | 2 | 2 Interstitials | 1 | 7.248 | -1 | 7.68834 | 7.68834 | 8.689 | 513.6118 | 4.76e-11 | 0.360065909 | 16509900000000 | 2173160000000 | 0.254473978 | 5.62e+28 | 600 | 104406894141.2 | 7.76e-07 | 135.0329
26 | 8 | 6 | 2 | 2 Interstitials | 1 | 7.248 | -1 | 7.68834 | 7.68834 | 8.689 | 513.6118 | 9.57e-10 | 0.431306422 | 15792300000000 | 2983690000000 | 0.310769457 | 5.62e+28 | 800 | 104406894141.2 | 4.62e-06 | 602.9498
26 | 8 | 6 | 2 | 2 Interstitials | 1 | 7.248 | -1 | 7.68834 | 7.68834 | 8.689 | 513.6118 | 1.2e-09 | 0.519464446 | 15189300000000 | 2565760000000 | 0.357385115 | 5.62e+28 | 1000 | 104406894141.2 | 9.02e-06 | 941.7502
26 | 8 | 6 | 2 | 2 Interstitials | 1 | 7.248 | -1 | 7.68834 | 7.68834 | 8.689 | 513.6118 | 2.21e-09 | 0.617962193 | 15193400000000 | 2622480000000 | 0.393412483 | 5.62e+28 | 1200 | 104406894141.2 | 1.36e-05 | 1183.278
26 | 8 | 6 | 2 | 2 Interstitials | 1 | 7.248 | -1 | 7.68834 | 7.68834 | 8.689 | 513.6118 | 2.69e-09 | 0.687722109 | 14905500000000 | 2370140000000 | 0.431037964 | 5.62e+28 | 1400 | 104406894141.2 | 1.77e-05 | 1320.001
26 | 8 | 6 | 2 | 2 Interstitials | 1 | 7.248 | -1 | 7.68834 | 7.68834 | 8.689 | 513.6118 | [6 empty] | 300 | 104406894141.2 | 3.948883e-09 | 1.374302
26 | 8 | 6 | 2 | 2 Interstitials | 1 | 7.248 | 0 | 7.766 | 7.766 | 8.689 | 524.0402 | 4.86e-11 | 0.353876412 | 16122500000000 | 2494590000000 | 0.264866106 | 5.5e+28 | 600 | 102329196947.8 | 4.66e-07 | 79.47568
26 | 8 | 6 | 2 | 2 Interstitials | 1 | 7.248 | 0 | 7.766 | 7.766 | 8.689 | 524.0402 | 3.4e-10 | 0.491117805 | 16286900000000 | 2229150000000 | 0.30139504 | 5.5e+28 | 800 | 102329196947.8 | 1.79e-06 | 228.9616
26 | 8 | 6 | 2 | 2 Interstitials | 1 | 7.248 | 0 | 7.766 | 7.766 | 8.689 | 524.0402 | 1.07e-09 | 0.560937514 | 15692700000000 | 2425270000000 | 0.349375379 | 5.5e+28 | 1000 | 102329196947.8 | 9.21e-06 | 942.4519
26 | 8 | 6 | 2 | 2 Interstitials | 1 | 7.248 | 0 | 7.766 | 7.766 | 8.689 | 524.0402 | 1.6e-09 | 0.637746297 | 15357500000000 | 2196820000000 | 0.39421966 | 5.5e+28 | 1200 | 102329196947.8 | 1.12e-05 | 955.0725
26 | 8 | 6 | 2 | 2 Interstitials | 1 | 7.248 | 0 | 7.766 | 7.766 | 8.689 | 524.0402 | 2.38e-09 | 0.672810366 | 15442900000000 | 2376940000000 | 0.418043988 | 5.5e+28 | 1400 | 102329196947.8 | 1.16e-05 | 847.8705
26 | 8 | 6 | 2 | 2 Interstitials | 1 | 7.248 | 0 | 7.766 | 7.766 | 8.689 | 524.0402 | [6 empty] | 300 | 102329196947.8 | 1.052509e-09 | 0.359008
26 | 8 | 6 | 2 | 2 Interstitials | 1 | 7.248 | 1 | 7.84366 | 7.84366 | 8.689 | 534.5734 | 4.91e-11 | 0.356689695 | 15821300000000 | 2185970000000 | 0.27045668 | 5.4e+28 | 600 | 100312907506.9 | 2.15e-06 | 359.4546
26 | 8 | 6 | 2 | 2 Interstitials | 1 | 7.248 | 1 | 7.84366 | 7.84366 | 8.689 | 534.5734 | 3.96e-10 | 0.487677668 | 15226700000000 | 2356640000000 | 0.321296235 | 5.4e+28 | 800 | 100312907506.9 | 4.57e-06 | 573.0375
26 | 8 | 6 | 2 | 2 Interstitials | 1 | 7.248 | 1 | 7.84366 | 7.84366 | 8.689 | 534.5734 | 2.12e-09 | 0.521314745 | 14215700000000 | 2586450000000 | 0.388756668 | 5.4e+28 | 1000 | 100312907506.9 | 1.36e-05 | 1364.256
26 | 8 | 6 | 2 | 2 Interstitials | 1 | 7.248 | 1 | 7.84366 | 7.84366 | 8.689 | 534.5734 | 2.32e-09 | 0.619835277 | 15128900000000 | 2426080000000 | 0.396464995 | 5.4e+28 | 1200 | 100312907506.9 | 1.32e-05 | 1103.442
26 | 8 | 6 | 2 | 2 Interstitials | 1 | 7.248 | 1 | 7.84366 | 7.84366 | 8.689 | 534.5734 | 3.25e-09 | 0.656900281 | 13962800000000 | 1928290000000 | 0.458178842 | 5.4e+28 | 1400 | 100312907506.9 | 2.82e-05 | 2020.589
26 | 8 | 6 | 2 | 2 Interstitials | 1 | 7.248 | 1 | 7.84366 | 7.84366 | 8.689 | 534.5734 | [6 empty] | 300 | 100312907506.9 | 2.490992e-08 | 8.329287
26 | 8 | 6 | 2 | 2 Interstitials | 1 | 7.248 | 2 | 7.92132 | 7.92132 | 8.689 | 545.2114 | 2.02e-10 | 0.319206208 | 15379300000000 | 1576040000000 | 0.283691202 | 5.29e+28 | 600 | 98355629515.4 | 2.66e-06 | 436.0433
26 | 8 | 6 | 2 | 2 Interstitials | 1 | 7.248 | 2 | 7.92132 | 7.92132 | 8.689 | 545.2114 | 4.97e-10 | 0.460729558 | 15795700000000 | 2016420000000 | 0.308260883 | 5.29e+28 | 800 | 98355629515.4 | 3.74e-06 | 459.8126
26 | 8 | 6 | 2 | 2 Interstitials | 1 | 7.248 | 2 | 7.92132 | 7.92132 | 8.689 | 545.2114 | 8.01e-10 | 0.593612086 | 15736400000000 | 2078660000000 | 0.348741914 | 5.29e+28 | 1000 | 98355629515.4 | 8.92e-06 | 877.3322
26 | 8 | 6 | 2 | 2 Interstitials | 1 | 7.248 | 2 | 7.92132 | 7.92132 | 8.689 | 545.2114 | 2.34e-09 | 0.554262182 | 13868100000000 | 2515930000000 | 0.43223605 | 5.29e+28 | 1200 | 98355629515.4 | 1.83e-05 | 1499.923
26 | 8 | 6 | 2 | 2 Interstitials | 1 | 7.248 | 2 | 7.92132 | 7.92132 | 8.689 | 545.2114 | 2.4e-09 | 0.670787533 | 14076500000000 | 2090470000000 | 0.453327487 | 5.29e+28 | 1400 | 98355629515.4 | 2.6e-05 | 1826.605
26 | 8 | 6 | 2 | 2 Interstitials | 1 | 7.248 | 2 | 7.92132 | 7.92132 | 8.689 | 545.2114 | [6 empty] | 300 | 98355629515.4 | 3.241611e-08 | 10.62769
23 | 8 | 8 | 0 | 1 vacancy | 2 | 3.817 | -2 | 7.71652 | 7.62342 | 7.779 | 457.6096 | 0 | 0 | 16953300000000 | 801552000000 | 0.251965347 | 5.15e+28 | 600 | 95705206986.2 | 3.65e-09 | 0.5822067
23 | 8 | 8 | 0 | 1 vacancy | 2 | 3.817 | -2 | 7.71652 | 7.62342 | 7.779 | 457.6096 | 0 | 0 | 17702300000000 | 954837000000 | 0.280654021 | 5.15e+28 | 800 | 95705206986.2 | 1.8e-08 | 2.153367
23 | 8 | 8 | 0 | 1 vacancy | 2 | 3.817 | -2 | 7.71652 | 7.62342 | 7.779 | 457.6096 | 0 | 0 | 18053200000000 | 1094000000000 | 0.311812408 | 5.15e+28 | 1000 | 95705206986.2 | 6.02e-08 | 5.761453
23 | 8 | 8 | 0 | 1 vacancy | 2 | 3.817 | -2 | 7.71652 | 7.62342 | 7.779 | 457.6096 | 4.24e-10 | 0.744056438 | 16903700000000 | 2327460000000 | 0.363136942 | 5.15e+28 | 1200 | 95705206986.2 | 1.02e-06 | 81.34943
23 | 8 | 8 | 0 | 1 vacancy | 2 | 3.817 | -2 | 7.71652 | 7.62342 | 7.779 | 457.6096 | 3.24e-10 | 0.838265963 | 17029700000000 | 2326060000000 | 0.385438277 | 5.15e+28 | 1400 | 95705206986.2 | 2.97e-06 | 203.0318
23 | 8 | 8 | 0 | 1 vacancy | 2 | 3.817 | -2 | 7.71652 | 7.62342 | 7.779 | 457.6096 | [6 empty] | 300 | 95705206986.2 | 1.628515e-14 | 5.195245e-06
23 | 8 | 8 | 0 | 1 vacancy | 2 | 3.817 | -1 | 7.79526 | 7.70121 | 7.779 | 466.9962 | 0 | 0 | 16880500000000 | 936731000000 | 0.249502121 | 5.04e+28 | 600 | 93781520328.5 | 4.22e-10 | 0.06595967
23 | 8 | 8 | 0 | 1 vacancy | 2 | 3.817 | -1 | 7.79526 | 7.70121 | 7.779 | 466.9962 | 5.1e-11 | 0.491650246 | 17195500000000 | 1125840000000 | 0.292540042 | 5.04e+28 | 800 | 93781520328.5 | 3.39e-07 | 39.73992
23 | 8 | 8 | 0 | 1 vacancy | 2 | 3.817 | -1 | 7.79526 | 7.70121 | 7.779 | 466.9962 | 1.06e-10 | 0.614217344 | 17471300000000 | 1525130000000 | 0.318906482 | 5.04e+28 | 1000 | 93781520328.5 | 9.65e-07 | 90.49917
23 | 8 | 8 | 0 | 1 vacancy | 2 | 3.817 | -1 | 7.79526 | 7.70121 | 7.779 | 466.9962 | 2.19e-10 | 0.73448509 | 17260400000000 | 2102030000000 | 0.352210302 | 5.04e+28 | 1200 | 93781520328.5 | 1.2e-06 | 93.78152
23 | 8 | 8 | 0 | 1 vacancy | 2 | 3.817 | -1 | 7.79526 | 7.70121 | 7.779 | 466.9962 | 2.23e-10 | 0.771887534 | 18161400000000 | 1532700000000 | 0.361749302 | 5.04e+28 | 1400 | 93781520328.5 | 3.24e-06 | 217.0372
23 | 8 | 8 | 0 | 1 vacancy | 2 | 3.817 | -1 | 7.79526 | 7.70121 | 7.779 | 466.9962 | [6 empty] | 300 | 93781520328.5 | 4.559468e-16 | 1.425313e-07
23 | 8 | 8 | 0 | 1 vacancy | 2 | 3.817 | 0 | 7.874 | 7.779 | 7.779 | 476.4781 | 0 | 0 | 16358300000000 | 1003240000000 | 0.265917398 | 4.94e+28 | 600 | 91915279337.0 | 4.15e-09 | 0.6357473
23 | 8 | 8 | 0 | 1 vacancy | 2 | 3.817 | 0 | 7.874 | 7.779 | 7.779 | 476.4781 | 0 | 0 | 17377300000000 | 885372000000 | 0.29280782 | 4.94e+28 | 800 | 91915279337.0 | 4.46e-07 | 51.24277
23 | 8 | 8 | 0 | 1 vacancy | 2 | 3.817 | 0 | 7.874 | 7.779 | 7.779 | 476.4781 | 2.7e-10 | 0.597448101 | 16816000000000 | 2080890000000 | 0.335208556 | 4.94e+28 | 1000 | 91915279337.0 | 8.4e-07 | 77.20883
23 | 8 | 8 | 0 | 1 vacancy | 2 | 3.817 | 0 | 7.874 | 7.779 | 7.779 | 476.4781 | 1.12e-10 | 0.733449578 | 17565000000000 | 1641200000000 | 0.354356304 | 4.94e+28 | 1200 | 91915279337.0 | 1.08e-06 | 82.72375
23 | 8 | 8 | 0 | 1 vacancy | 2 | 3.817 | 0 | 7.874 | 7.779 | 7.779 | 476.4781 | 5.16e-10 | 0.784734549 | 17260700000000 | 2106730000000 | 0.389520212 | 4.94e+28 | 1400 | 91915279337.0 | 3.62e-06 | 237.6667
23 | 8 | 8 | 0 | 1 vacancy | 2 | 3.817 | 0 | 7.874 | 7.779 | 7.779 | 476.4781 | [6 empty] | 300 | 91915279337.0 | 1.46658e-13 | 4.49337e-05
23 | 8 | 8 | 0 | 1 vacancy | 2 | 3.817 | 1 | 7.95274 | 7.85679 | 7.779 | 486.0553 | 0 | 0 | 16444900000000 | 1255130000000 | 0.259950943 | 4.85e+28 | 600 | 90104173010.2 | 2.49e-09 | 0.3739323
23 | 8 | 8 | 0 | 1 vacancy | 2 | 3.817 | 1 | 7.95274 | 7.85679 | 7.779 | 486.0553 | 5.36e-11 | 0.49165582 | 16788800000000 | 881959000000 | 0.301509424 | 4.85e+28 | 800 | 90104173010.2 | 2.51e-07 | 28.27018
23 | 8 | 8 | 0 | 1 vacancy | 2 | 3.817 | 1 | 7.95274 | 7.85679 | 7.779 | 486.0553 | 1.1e-10 | 0.610458125 | 17358900000000 | 1045690000000 | 0.318897944 | 4.85e+28 | 1000 | 90104173010.2 | 4.38e-07 | 39.46563
23 | 8 | 8 | 0 | 1 vacancy | 2 | 3.817 | 1 | 7.95274 | 7.85679 | 7.779 | 486.0553 | 3.44e-10 | 0.694419483 | 16880600000000 | 1903810000000 | 0.367778434 | 4.85e+28 | 1200 | 90104173010.2 | 2.65e-06 | 198.98
23 | 8 | 8 | 0 | 1 vacancy | 2 | 3.817 | 1 | 7.95274 | 7.85679 | 7.779 | 486.0553 | 3.55e-10 | 0.813977442 | 16887100000000 | 1158660000000 | 0.397308419 | 4.85e+28 | 1400 | 90104173010.2 | 2.89e-06 | 186.0008
23 | 8 | 8 | 0 | 1 vacancy | 2 | 3.817 | 1 | 7.95274 | 7.85679 | 7.779 | 486.0553 | [6 empty] | 300 | 90104173010.2 | 1.883307e-14 | 5.656459e-06
23 | 8 | 8 | 0 | 1 vacancy | 2 | 3.817 | 2 | 8.03148 | 7.93458 | 7.779 | 495.7278 | 0 | 0 | 16189700000000 | 1214950000000 | 0.262386417 | 4.75e+28 | 600 | 88346095676.2 | 5.84e-09 | 0.859902
23 | 8 | 8 | 0 | 1 vacancy | 2 | 3.817 | 2 | 8.03148 | 7.93458 | 7.779 | 495.7278 | 0 | 0 | 16416000000000 | 718618000000 | 0.299831957 | 4.75e+28 | 800 | 88346095676.2 | 1.29e-08 | 1.424581
23 | 8 | 8 | 0 | 1 vacancy | 2 | 3.817 | 2 | 8.03148 | 7.93458 | 7.779 | 495.7278 | 5.09e-10 | 0.569289698 | 16189700000000 | 1556210000000 | 0.349060249 | 4.75e+28 | 1000 | 88346095676.2 | 1.4e-06 | 123.6845
23 | 8 | 8 | 0 | 1 vacancy | 2 | 3.817 | 2 | 8.03148 | 7.93458 | 7.779 | 495.7278 | 1.77e-10 | 0.690201845 | 16933100000000 | 1653290000000 | 0.35581499 | 4.75e+28 | 1200 | 88346095676.2 | 2.04e-06 | 150.1884
23 | 8 | 8 | 0 | 1 vacancy | 2 | 3.817 | 2 | 8.03148 | 7.93458 | 7.779 | 495.7278 | 6.11e-10 | 0.770068119 | 16136900000000 | 1435130000000 | 0.414853181 | 4.75e+28 | 1400 | 88346095676.2 | 5.6e-06 | 353.3844
23 | 8 | 8 | 0 | 1 vacancy | 2 | 3.817 | 2 | 8.03148 | 7.93458 | 7.779 | 495.7278 | [6 empty] | 300 | 88346095676.2 | 5.920639e-15 | 1.743551e-06
23 | 8 | 0 | 8 | 1 vacancy | 2 | 3.579 | -2 | 7.97426 | 7.7959 | 7.955 | 494.5348 | 0 | 0 | 19057600000000 | 1012770000000 | 0.229570361 | 4.84e+28 | 600 | 89914235928.3 | 3.46e-09 | 0.5185054
23 | 8 | 0 | 8 | 1 vacancy | 2 | 3.579 | -2 | 7.97426 | 7.7959 | 7.955 | 494.5348 | 5e-11 | 0.500779655 | 19323800000000 | 2200700000000 | 0.257833692 | 4.84e+28 | 800 | 89914235928.3 | 5.69e-09 | 0.639515
23 | 8 | 0 | 8 | 1 vacancy | 2 | 3.579 | -2 | 7.97426 | 7.7959 | 7.955 | 494.5348 | 0 | 0 | 19607900000000 | 729749000000 | 0.279789244 | 4.84e+28 | 1000 | 89914235928.3 | 3.63e-08 | 3.263887
23 | 8 | 0 | 8 | 1 vacancy | 2 | 3.579 | -2 | 7.97426 | 7.7959 | 7.955 | 494.5348 | 5.23e-11 | 0.756781238 | 19848900000000 | 1290860000000 | 0.312017374 | 4.84e+28 | 1200 | 89914235928.3 | 4.67e-07 | 34.99162
23 | 8 | 0 | 8 | 1 vacancy | 2 | 3.579 | -2 | 7.97426 | 7.7959 | 7.955 | 494.5348 | 2.14e-10 | 0.847662011 | 18938800000000 | 1876320000000 | 0.354618175 | 4.84e+28 | 1400 | 89914235928.3 | 1.36e-06 | 87.34526
23 | 8 | 0 | 8 | 1 vacancy | 2 | 3.579 | -2 | 7.97426 | 7.7959 | 7.955 | 494.5348 | [6 empty] | 300 | 89914235928.3 | 3.118959e-14 | 9.347961e-06
23 | 8 | 0 | 8 | 1 vacancy | 2 | 3.579 | -1 | 8.05563 | 7.87545 | 7.955 | 504.6788 | 0 | 0 | 19160100000000 | 983720000000 | 0.228957013 | 4.74e+28 | 600 | 88106949454.5 | 1.44e-09 | 0.2114567
23 | 8 | 0 | 8 | 1 vacancy | 2 | 3.579 | -1 | 8.05563 | 7.87545 | 7.955 | 504.6788 | 0 | 0 | 19323900000000 | 1031550000000 | 0.261455962 | 4.74e+28 | 800 | 88106949454.5 | 1.96e-08 | 2.15862
23 | 8 | 0 | 8 | 1 vacancy | 2 | 3.579 | -1 | 8.05563 | 7.87545 | 7.955 | 504.6788 | 1.05e-10 | 0.626788163 | 19167200000000 | 1496850000000 | 0.29832987 | 4.74e+28 | 1000 | 88106949454.5 | 8.46e-08 | 7.453848
23 | 8 | 0 | 8 | 1 vacancy | 2 | 3.579 | -1 | 8.05563 | 7.87545 | 7.955 | 504.6788 | 1.06e-10 | 0.752323546 | 19091700000000 | 1898830000000 | 0.321470133 | 4.74e+28 | 1200 | 88106949454.5 | 1.19e-06 | 87.37272
23 | 8 | 0 | 8 | 1 vacancy | 2 | 3.579 | -1 | 8.05563 | 7.87545 | 7.955 | 504.6788 | 3.81e-10 | 0.838969892 | 18444400000000 | 1995380000000 | 0.36557015 | 4.74e+28 | 1400 | 88106949454.5 | 4.42e-06 | 278.1662
23 | 8 | 0 | 8 | 1 vacancy | 2 | 3.579 | -1 | 8.05563 | 7.87545 | 7.955 | 504.6788 | [6 empty] | 300 | 88106949454.5 | 9.029973e-16 | 2.652011e-07
23 | 8 | 0 | 8 | 1 vacancy | 2 | 3.579 | 0 | 8.137 | 7.955 | 7.955 | 514.9258 | 0 | 0 | 18637000000000 | 1050630000000 | 0.232880021 | 4.64e+28 | 600 | 86353632185.5 | 4.51e-09 | 0.6490915
23 | 8 | 0 | 8 | 1 vacancy | 2 | 3.579 | 0 | 8.137 | 7.955 | 7.955 | 514.9258 | 0 | 0 | 18920500000000 | 749184000000 | 0.264011231 | 4.64e+28 | 800 | 86353632185.5 | 2.8e-08 | 3.022377
23 | 8 | 0 | 8 | 1 vacancy | 2 | 3.579 | 0 | 8.137 | 7.955 | 7.955 | 514.9258 | 1.06e-10 | 0.622276899 | 18078500000000 | 2370280000000 | 0.307701217 | 4.64e+28 | 1000 | 86353632185.5 | 4.96e-07 | 42.8314
23 | 8 | 0 | 8 | 1 vacancy | 2 | 3.579 | 0 | 8.137 | 7.955 | 7.955 | 514.9258 | 1.09e-10 | 0.748742443 | 18794600000000 | 2033180000000 | 0.329866868 | 4.64e+28 | 1200 | 86353632185.5 | 7.89e-07 | 56.77751
23 | 8 | 0 | 8 | 1 vacancy | 2 | 3.579 | 0 | 8.137 | 7.955 | 7.955 | 514.9258 | 5.57e-10 | 0.761953154 | 18504900000000 | 1238520000000 | 0.368304239 | 4.64e+28 | 1400 | 86353632185.5 | 3.44e-06 | 212.1832
23 | 8 | 0 | 8 | 1 vacancy | 2 | 3.579 | 0 | 8.137 | 7.955 | 7.955 | 514.9258 | [6 empty] | 300 | 86353632185.5 | 2.834121e-14 | 8.157889e-06
23 | 8 | 0 | 8 | 1 vacancy | 2 | 3.579 | 1 | 8.21837 | 8.03455 | 7.955 | 525.2758 | 0 | 0 | 18521600000000 | 878840000000 | 0.234872167 | 4.55e+28 | 600 | 84652113889.5 | 3.35e-08 | 4.72641
23 | 8 | 0 | 8 | 1 vacancy | 2 | 3.579 | 1 | 8.21837 | 8.03455 | 7.955 | 525.2758 | 0 | 0 | 18447900000000 | 778874000000 | 0.273690873 | 4.55e+28 | 800 | 84652113889.5 | 3.56e-08 | 3.767019
23 | 8 | 0 | 8 | 1 vacancy | 2 | 3.579 | 1 | 8.21837 | 8.03455 | 7.955 | 525.2758 | 4.34e-10 | 0.592079339 | 17822200000000 | 2260490000000 | 0.32310421 | 4.55e+28 | 1000 | 84652113889.5 | 1.07e-07 | 9.057776
23 | 8 | 0 | 8 | 1 vacancy | 2 | 3.579 | 1 | 8.21837 | 8.03455 | 7.955 | 525.2758 | 1.11e-10 | 0.742980953 | 18218100000000 | 1163870000000 | 0.334206956 | 4.55e+28 | 1200 | 84652113889.5 | 1.29e-06 | 91.00102
23 | 8 | 0 | 8 | 1 vacancy | 2 | 3.579 | 1 | 8.21837 | 8.03455 | 7.955 | 525.2758 | 2.86e-10 | 0.84631839 | 18379600000000 | 1531900000000 | 0.362632439 | 4.55e+28 | 1400 | 84652113889.5 | 3.91e-06 | 236.4213
23 | 8 | 0 | 8 | 1 vacancy | 2 | 3.579 | 1 | 8.21837 | 8.03455 | 7.955 | 525.2758 | [6 empty] | 300 | 84652113889.5 | 3.373479e-12 | 0.0009519072
23 | 8 | 0 | 8 | 1 vacancy | 2 | 3.579 | 2 | 8.29974 | 8.1141 | 7.955 | 535.7288 | 0 | 0 | 17958700000000 | 865548000000 | 0.244750171 | 4.46e+28 | 600 | 83000415403.2 | 2.11e-08 | 2.918848
23 | 8 | 0 | 8 | 1 vacancy | 2 | 3.579 | 2 | 8.29974 | 8.1141 | 7.955 | 535.7288 | 0 | 0 | 18147600000000 | 808123000000 | 0.272153268 | 4.46e+28 | 800 | 83000415403.2 | 2.27e-08 | 2.355137
23 | 8 | 0 | 8 | 1 vacancy | 2 | 3.579 | 2 | 8.29974 | 8.1141 | 7.955 | 535.7288 | 1.1e-10 | 0.620452082 | 18157700000000 | 1028030000000 | 0.307633252 | 4.46e+28 | 1000 | 83000415403.2 | 5.57e-08 | 4.623123
23 | 8 | 0 | 8 | 1 vacancy | 2 | 3.579 | 2 | 8.29974 | 8.1141 | 7.955 | 535.7288 | 2.3e-10 | 0.741505113 | 17570000000000 | 1962770000000 | 0.357627146 | 4.46e+28 | 1200 | 83000415403.2 | 9.58e-07 | 66.262
23 | 8 | 0 | 8 | 1 vacancy | 2 | 3.579 | 2 | 8.29974 | 8.1141 | 7.955 | 535.7288 | 5.83e-10 | 0.806853557 | 16449000000000 | 2937620000000 | 0.414098203 | 4.46e+28 | 1400 | 83000415403.2 | 4.77e-06 | 282.7943
23 | 8 | 0 | 8 | 1 vacancy | 2 | 3.579 | 2 | 8.29974 | 8.1141 | 7.955 | 535.7288 | [6 empty] | 300 | 83000415403.2 | 8.308212e-13 | 0.0002298617
23 | 8 | 2 | 6 | 1 vacancy | 2 | 3.597 | -2 | 7.91448 | 7.7518 | 7.91 | 485.2901 | 0 | 0 | 18539300000000 | 809881000000 | 0.230223488 | 4.91e+28 | 600 | 91240399890.2 | 2.22e-09 | 0.3375895
23 | 8 | 2 | 6 | 1 vacancy | 2 | 3.597 | -2 | 7.91448 | 7.7518 | 7.91 | 485.2901 | 0 | 0 | 18989100000000 | 970481000000 | 0.265945289 | 4.91e+28 | 800 | 91240399890.2 | 2e-09 | 0.228101
23 | 8 | 2 | 6 | 1 vacancy | 2 | 3.597 | -2 | 7.91448 | 7.7518 | 7.91 | 485.2901 | 5.08e-11 | 0.622964343 | 18963100000000 | 1940270000000 | 0.301278218 | 4.91e+28 | 1000 | 91240399890.2 | 3.2e-07 | 29.19693
23 | 8 | 2 | 6 | 1 vacancy | 2 | 3.597 | -2 | 7.91448 | 7.7518 | 7.91 | 485.2901 | 5.06e-11 | 0.751855913 | 19062100000000 | 1242220000000 | 0.322913089 | 4.91e+28 | 1200 | 91240399890.2 | 5.6e-07 | 42.57885
23 | 8 | 2 | 6 | 1 vacancy | 2 | 3.597 | -2 | 7.91448 | 7.7518 | 7.91 | 485.2901 | 3.17e-10 | 0.788674486 | 18429400000000 | 2340250000000 | 0.362988857 | 4.91e+28 | 1400 | 91240399890.2 | 2.78e-06 | 181.1774
23 | 8 | 2 | 6 | 1 vacancy | 2 | 3.597 | -2 | 7.91448 | 7.7518 | 7.91 | 485.2901 | [6 empty] | 300 | 91240399890.2 | 1.091393e-15 | 3.319304e-07
23 | 8 | 2 | 6 | 1 vacancy | 2 | 3.597 | -1 | 7.99524 | 7.8309 | 7.91 | 495.2445 | 0 | 0 | 18837000000000 | 1132450000000 | 0.230252236 | 4.81e+28 | 600 | 89406476040.3 | 8.45e-09 | 1.259141
23 | 8 | 2 | 6 | 1 vacancy | 2 | 3.597 | -1 | 7.99524 | 7.8309 | 7.91 | 495.2445 | 1e-10 | 0.499328495 | 18068400000000 | 2528980000000 | 0.281588717 | 4.81e+28 | 800 | 89406476040.3 | 2.04e-07 | 22.79865
23 | 8 | 2 | 6 | 1 vacancy | 2 | 3.597 | -1 | 7.99524 | 7.8309 | 7.91 | 495.2445 | 5.21e-11 | 0.619589969 | 18621200000000 | 1697110000000 | 0.301970072 | 4.81e+28 | 1000 | 89406476040.3 | 3.91e-07 | 34.95793
23 | 8 | 2 | 6 | 1 vacancy | 2 | 3.597 | -1 | 7.99524 | 7.8309 | 7.91 | 495.2445 | 1.06e-10 | 0.749944658 | 18921500000000 | 1989510000000 | 0.327733567 | 4.81e+28 | 1200 | 89406476040.3 | 1.13e-06 | 84.1911
23 | 8 | 2 | 6 | 1 vacancy | 2 | 3.597 | -1 | 7.99524 | 7.8309 | 7.91 | 495.2445 | 3.81e-10 | 0.809034126 | 18480000000000 | 1964290000000 | 0.372109242 | 4.81e+28 | 1400 | 89406476040.3 | 2.74e-06 | 174.9812
23 | 8 | 2 | 6 | 1 vacancy | 2 | 3.597 | -1 | 7.99524 | 7.8309 | 7.91 | 495.2445 | [6 empty] | 300 | 89406476040.3 | 6.869599e-13 | 0.0002047289
23 | 8 | 2 | 6 | 1 vacancy | 2 | 3.597 | 0 | 8.076 | 7.91 | 7.91 | 505.2999756 | 0 | 0 | 17937700000000 | 1132450000000 | 0.239937738 | 4.71e+28 | 600 | 87627271877.3 | 6.05e-09 | 0.883575
23 | 8 | 2 | 6 | 1 vacancy | 2 | 3.597 | 0 | 8.076 | 7.91 | 7.91 | 505.2999756 | 1.02e-10 | 0.500505491 | 18298000000000 | 1832680000000 | 0.276547147 | 4.71e+28 | 800 | 87627271877.3 | 4.24e-07 | 46.44245
23 | 8 | 2 | 6 | 1 vacancy | 2 | 3.597 | 0 | 8.076 | 7.91 | 7.91 | 505.2999756 | 2.14e-10 | 0.600998926 | 18197800000000 | 2102730000000 | 0.319516027 | 4.71e+28 | 1000 | 87627271877.3 | 5.04e-07 | 44.16415
23 | 8 | 2 | 6 | 1 vacancy | 2 | 3.597 | 0 | 8.076 | 7.91 | 7.91 | 505.2999756 | 3.84e-10 | 0.717275019 | 18402700000000 | 1761750000000 | 0.344447059 | 4.71e+28 | 1200 | 87627271877.3 | 1.27e-06 | 92.73886
23 | 8 | 2 | 6 | 1 vacancy | 2 | 3.597 | 0 | 8.076 | 7.91 | 7.91 | 505.2999756 | 3.32e-10 | 0.824466919 | 18074600000000 | 1599830000000 | 0.377306386 | 4.71e+28 | 1400 | 87627271877.3 | 2.09e-06 | 130.815
23 | 8 | 2 | 6 | 1 vacancy | 2 | 3.597 | 0 | 8.076 | 7.91 | 7.91 | 505.2999756 | [6 empty] | 300 | 87627271877.3 | 6.798394e-13 | 0.0001985749
23 | 8 | 2 | 6 | 1 vacancy | 2 | 3.597 | 1 | 8.15676 | 7.9891 | 7.91 | 515.4565 | 5.03e-11 | 0.373031152 | 17782800000000 | 1621340000000 | 0.243749336 | 4.62e+28 | 600 | 85900675355.4 | 2.43e-08 | 3.478977
23 | 8 | 2 | 6 | 1 vacancy | 2 | 3.597 | 1 | 8.15676 | 7.9891 | 7.91 | 515.4565 | 0 | 0 | 18092700000000 | 923065000000 | 0.273742295 | 4.62e+28 | 800 | 85900675355.4 | 4.7e-07 | 50.46665
23 | 8 | 2 | 6 | 1 vacancy | 2 | 3.597 | 1 | 8.15676 | 7.9891 | 7.91 | 515.4565 | 2.7e-10 | 0.618712493 | 17228000000000 | 2629480000000 | 0.330034738 | 4.62e+28 | 1000 | 85900675355.4 | 1.24e-06 | 106.5168
23 | 8 | 2 | 6 | 1 vacancy | 2 | 3.597 | 1 | 8.15676 | 7.9891 | 7.91 | 515.4565 | 1.67e-10 | 0.74371296 | 18156500000000 | 1710490000000 | 0.339605658 | 4.62e+28 | 1200 | 85900675355.4 | 2.36e-06 | 168.938
23 | 8 | 2 | 6 | 1 vacancy | 2 | 3.597 | 1 | 8.15676 | 7.9891 | 7.91 | 515.4565 | 2.84e-10 | 0.843099273 | 17864700000000 | 2111690000000 | 0.373384851 | 4.62e+28 | 1400 | 85900675355.4 | 2.62e-06 | 160.757
23 | 8 | 2 | 6 | 1 vacancy | 2 | 3.597 | 1 | 8.15676 | 7.9891 | 7.91 | 515.4565 | [6 empty] | 300 | 85900675355.4 | 8.617908e-12 | 0.002467614
23 | 8 | 2 | 6 | 1 vacancy | 2 | 3.597 | 2 | 8.23752 | 8.0682 | 7.91 | 525.7141 | 0 | 0 | 17398200000000 | 827944000000 | 0.251108363 | 4.53e+28 | 600 | 84224611538.3 | 2.53e-09 | 0.3551471
23 | 8 | 2 | 6 | 1 vacancy | 2 | 3.597 | 2 | 8.23752 | 8.0682 | 7.91 | 525.7141 | 1.01e-10 | 0.455043069 | 17527000000000 | 1346360000000 | 0.281789975 | 4.53e+28 | 800 | 84224611538.3 | 2.75e-08 | 2.895221
23 | 8 | 2 | 6 | 1 vacancy | 2 | 3.597 | 2 | 8.23752 | 8.0682 | 7.91 | 525.7141 | 2.2e-10 | 0.617754889 | 17112600000000 | 1659600000000 | 0.331657607 | 4.53e+28 | 1000 | 84224611538.3 | 9.96e-07 | 83.88771
23 | 8 | 2 | 6 | 1 vacancy | 2 | 3.597 | 2 | 8.23752 | 8.0682 | 7.91 | 525.7141 | 3.42e-10 | 0.701083662 | 17397700000000 | 1911400000000 | 0.359947698 | 4.53e+28 | 1200 | 84224611538.3 | 2.35e-06 | 164.9399
23 | 8 | 2 | 6 | 1 vacancy | 2 | 3.597 | 2 | 8.23752 | 8.0682 | 7.91 | 525.7141 | 2.95e-10 | 0.835615109 | 17434500000000 | 2007590000000 | 0.388609763 | 4.53e+28 | 1400 | 84224611538.3 | 1.72e-06 | 103.476
23 | 8 | 2 | 6 | 1 vacancy | 2 | 3.597 | 2 | 8.23752 | 8.0682 | 7.91 | 525.7141 | [6 empty] | 300 | 84224611538.3 | 6.06294e-15 | 1.702163e-06
23 | 8 | 4 | 4 | 1 vacancy | 2 | 3.661 | -2 | 7.84098 | 7.70868 | 7.866 | 475.4494 | 0 | 0 | 17935500000000 | 862538000000 | 0.242424533 | 4.99e+28 | 600 | 92789842651.9 | 3.05e-09 | 0.4716817
23 | 8 | 4 | 4 | 1 vacancy | 2 | 3.661 | -2 | 7.84098 | 7.70868 | 7.866 | 475.4494 | 0 | 0 | 18140900000000 | 858836000000 | 0.27151553 | 4.99e+28 | 800 | 92789842651.9 | 1.71e-08 | 1.983383
23 | 8 | 4 | 4 | 1 vacancy | 2 | 3.661 | -2 | 7.84098 | 7.70868 | 7.866 | 475.4494 | 5.05e-11 | 0.622155302 | 18635900000000 | 1670390000000 | 0.304735924 | 4.99e+28 | 1000 | 92789842651.9 | 4.56e-07 | 42.31217
23 | 8 | 4 | 4 | 1 vacancy | 2 | 3.661 | -2 | 7.84098 | 7.70868 | 7.866 | 475.4494 | 1.56e-10 | 0.709998671 | 18500100000000 | 1540700000000 | 0.333616564 | 4.99e+28 | 1200 | 92789842651.9 | 1.79e-06 | 138.4115
23 | 8 | 4 | 4 | 1 vacancy | 2 | 3.661 | -2 | 7.84098 | 7.70868 | 7.866 | 475.4494 | 2.1e-10 | 0.843234108 | 18525900000000 | 2229030000000 | 0.359789278 | 4.99e+28 | 1400 | 92789842651.9 | 1.8e-06 | 119.3012
23 | 8 | 4 | 4 | 1 vacancy | 2 | 3.661 | -2 | 7.84098 | 7.70868 | 7.866 | 475.4494 | [6 empty] | 300 | 92789842651.9 | 8.6949e-15 | 2.689328e-06
23 | 8 | 4 | 4 | 1 vacancy | 2 | 3.661 | -1 | 7.92099 | 7.78734 | 7.866 | 485.202 | 0 | 0 | 17897000000000 | 1017100000000 | 0.243324402 | 4.89e+28 | 600 | 90924782604.9 | 2.05e-09 | 0.3106597
23 | 8 | 4 | 4 | 1 vacancy | 2 | 3.661 | -1 | 7.92099 | 7.78734 | 7.866 | 485.202 | 0 | 0 | 18215000000000 | 856423000000 | 0.276455705 | 4.89e+28 | 800 | 90924782604.9 | 2.65e-08 | 3.011883
23 | 8 | 4 | 4 | 1 vacancy | 2 | 3.661 | -1 | 7.92099 | 7.78734 | 7.866 | 485.202 | 0 | 0 | 18333800000000 | 948744000000 | 0.306800223 | 4.89e+28 | 1000 | 90924782604.9 | 2.4e-07 | 21.82195
23 | 8 | 4 | 4 | 1 vacancy | 2 | 3.661 | -1 | 7.92099 | 7.78734 | 7.866 | 485.202 | 1.58e-10 | 0.745997684 | 18289600000000 | 1674660000000 | 0.340229955 | 4.89e+28 | 1200 | 90924782604.9 | 1.18e-06 | 89.40937
23 | 8 | 4 | 4 | 1 vacancy | 2 | 3.661 | -1 | 7.92099 | 7.78734 | 7.866 | 485.202 | 4.8e-10 | 0.807077274 | 17760600000000 | 2400910000000 | 0.380185848 | 4.89e+28 | 1400 | 90924782604.9 | 2.69e-06 | 174.7055
23 | 8 | 4 | 4 | 1 vacancy | 2 | 3.661 | -1 | 7.92099 | 7.78734 | 7.866 | 485.202 | [6 empty] | 300 | 90924782604.9 | 4.38737e-15 | 1.329736e-06
23 | 8 | 4 | 4 | 1 vacancy | 2 | 3.661 | 0 | 8.001 | 7.866 | 7.866 | 495.0535 | 0 | 0 | 17646300000000 | 1086400000000 | 0.248341539 | 4.79e+28 | 600 | 89115370922.7 | 4.66e-09 | 0.6921294
23 | 8 | 4 | 4 | 1 vacancy | 2 | 3.661 | 0 | 8.001 | 7.866 | 7.866 | 495.0535 | 0 | 0 | 18122900000000 | 1178420000000 | 0.27315474 | 4.79e+28 | 800 | 89115370922.7 | 1.95e-08 | 2.172187
23 | 8 | 4 | 4 | 1 vacancy | 2 | 3.661 | 0 | 8.001 | 7.866 | 7.866 | 495.0535 | 2.12e-10 | 0.620585443 | 17861100000000 | 1152460000000 | 0.321397391 | 4.79e+28 | 1000 | 89115370922.7 | 1.12e-06 | 99.80922
23 | 8 | 4 | 4 | 1 vacancy | 2 | 3.661 | 0 | 8.001 | 7.866 | 7.866 | 495.0535 | 3.27e-10 | 0.737844513 | 16843100000000 | 2376890000000 | 0.368551567 | 4.79e+28 | 1200 | 89115370922.7 | 3.02e-06 | 224.2737
23 | 8 | 4 | 4 | 1 vacancy | 2 | 3.661 | 0 | 8.001 | 7.866 | 7.866 | 495.0535 | 6.17e-10 | 0.775941658 | 16190400000000 | 2895500000000 | 0.411356499 | 4.79e+28 | 1400 | 89115370922.7 | 3.27e-06 | 208.148
23 | 8 | 4 | 4 | 1 vacancy | 2 | 3.661 | 0 | 8.001 | 7.866 | 7.866 | 495.0535 | [6 empty] | 300 | 89115370922.7 | 7.162032e-15 | 2.127491e-06
23 | 8 | 4 | 4 | 1 vacancy | 2 | 3.661 | 1 | 8.08101 | 7.94466 | 7.866 | 505.0041 | 0 | 0 | 17290100000000 | 998024000000 | 0.252989106 | 4.7e+28 | 600 | 87359459977.4 | 8.52e-09 | 1.240504
23 | 8 | 4 | 4 | 1 vacancy | 2 | 3.661 | 1 | 8.08101 | 7.94466 | 7.866 | 505.0041 | 0 | 0 | 17545000000000 | 877972000000 | 0.286399966 | 4.7e+28 | 800 | 87359459977.4 | 6.38e-08 | 6.966917
23 | 8 | 4 | 4 | 1 vacancy | 2 | 3.661 | 1 | 8.08101 | 7.94466 | 7.866 | 505.0041 | 2.17e-10 | 0.616744262 | 16909800000000 | 2143040000000 | 0.339431036 | 4.7e+28 | 1000 | 87359459977.4 | 1.47e-06 | 128.4184
23 | 8 | 4 | 4 | 1 vacancy | 2 | 3.661 | 1 | 8.08101 | 7.94466 | 7.866 | 505.0041 | 2.76e-10 | 0.719590524 | 17400300000000 | 1924470000000 | 0.352365811 | 4.7e+28 | 1200 | 87359459977.4 | 2.09e-06 | 152.1511
23 | 8 | 4 | 4 | 1 vacancy | 2 | 3.661 | 1 | 8.08101 | 7.94466 | 7.866 | 505.0041 | 4.57e-10 | 0.79225057 | 17391800000000 | 1808880000000 | 0.380773812 | 4.7e+28 | 1400 | 87359459977.4 | 2.24e-06 | 139.7751
23 | 8 | 4 | 4 | 1 vacancy | 2 | 3.661 | 1 | 8.08101 | 7.94466 | 7.866 | 505.0041 | [6 empty] | 300 | 87359459977.4 | 1.719731e-13 | 5.007827e-05
23 | 8 | 4 | 4 | 1 vacancy | 2 | 3.661 | 2 | 8.16102 | 8.02332 | 7.866 | 515.0537 | 0 | 0 | 16939400000000 | 1070500000000 | 0.258120052 | 4.61e+28 | 600 | 85654918037.0 | 9.62e-09 | 1.373334
23 | 8 | 4 | 4 | 1 vacancy | 2 | 3.661 | 2 | 8.16102 | 8.02332 | 7.866 | 515.0537 | 0 | 0 | 17456700000000 | 947896000000 | 0.289531674 | 4.61e+28 | 800 | 85654918037.0 | 1.25e-08 | 1.338358
23 | 8 | 4 | 4 | 1 vacancy | 2 | 3.661 | 2 | 8.16102 | 8.02332 | 7.866 | 515.0537 | 0 | 0 | 17550500000000 | 836265000000 | 0.315936888 | 4.61e+28 | 1000 | 85654918037.0 | 3.25e-08 | 2.783785
23 | 8 | 4 | 4 | 1 vacancy | 2 | 3.661 | 2 | 8.16102 | 8.02332 | 7.866 | 515.0537 | 3.43e-10 | 0.701426134 | 17402800000000 | 1226080000000 | 0.365661508 | 4.61e+28 | 1200 | 85654918037.0 | 2.02e-06 | 144.1858
23 | 8 | 4 | 4 | 1 vacancy | 2 | 3.661 | 2 | 8.16102 | 8.02332 | 7.866 | 515.0537 | 6.99e-10 | 0.78165211 | 16643700000000 | 2001610000000 | 0.401613264 | 4.61e+28 | 1400 | 85654918037.0 | 3.88e-06 | 237.3865
23 | 8 | 4 | 4 | 1 vacancy | 2 | 3.661 | 2 | 8.16102 | 8.02332 | 7.866 | 515.0537 | [6 empty] | 300 | 85654918037.0 | 5.81264e-14 | 1.659604e-05
23 | 8 | 6 | 2 | 1 vacancy | 2 | 3.703 | -2 | 7.78414 | 7.66164 | 7.818 | 466.2599 | 9.62e-11 | 0.373021093 | 17505000000000 | 1686740000000 | 0.248530755 | 5.07e+28 | 600 | 94254458470.8 | 1.29e-08 | 2.026471
23 | 8 | 6 | 2 | 1 vacancy | 2 | 3.703 | -2 | 7.78414 | 7.66164 | 7.818 | 466.2599 | 0 | 0 | 18357500000000 | 1045590000000 | 0.272126608 | 5.07e+28 | 800 | 94254458470.8 | 6.15e-07 | 72.45811
23 | 8 | 6 | 2 | 1 vacancy | 2 | 3.703 | -2 | 7.78414 | 7.66164 | 7.818 | 466.2599 | 0 | 0 | 18386700000000 | 1200680000000 | 0.304766802 | 5.07e+28 | 1000 | 94254458470.8 | 8.62e-07 | 81.24734
23 | 8 | 6 | 2 | 1 vacancy | 2 | 3.703 | -2 | 7.78414 | 7.66164 | 7.818 | 466.2599 | 1.54e-10 | 0.706573974 | 18313000000000 | 1863430000000 | 0.34104211 | 5.07e+28 | 1200 | 94254458470.8 | 1.11e-06 | 87.18537
23 | 8 | 6 | 2 | 1 vacancy | 2 | 3.703 | -2 | 7.78414 | 7.66164 | 7.818 | 466.2599 | 3.16e-10 | 0.84892792 | 17798600000000 | 1966040000000 | 0.372477442 | 5.07e+28 | 1400 | 94254458470.8 | 2.66e-06 | 179.0835
23 | 8 | 6 | 2 | 1 vacancy | 2 | 3.703 | -2 | 7.78414 | 7.66164 | 7.818 | 466.2599 | [6 empty] | 300 | 94254458470.8 | 4.393112e-12 | 0.001380235
23 | 8 | 6 | 2 | 1 vacancy | 2 | 3.703 | -1 | 7.86357 | 7.73982 | 7.818 | 475.8239 | 0 | 0 | 17834700000000 | 1219960000000 | 0.247563657 | 4.97e+28 | 600 | 92359944817.2 | 3.54e-09 | 0.5449237
23 | 8 | 6 | 2 | 1 vacancy | 2 | 3.703 | -1 | 7.86357 | 7.73982 | 7.818 | 475.8239 | 0 | 0 | 17954700000000 | 1009450000000 | 0.281751454 | 4.97e+28 | 800 | 92359944817.2 | 2.08e-08 | 2.401359
23 | 8 | 6 | 2 | 1 vacancy | 2 | 3.703 | -1 | 7.86357 | 7.73982 | 7.818 | 475.8239 | 0 | 0 | 18488200000000 | 940035000000 | 0.303172943 | 4.97e+28 | 1000 | 92359944817.2 | 6.29e-07 | 58.09441
23 | 8 | 6 | 2 | 1 vacancy | 2 | 3.703 | -1 | 7.86357 | 7.73982 | 7.818 | 475.8239 | 3.18e-10 | 0.705456508 | 17773500000000 | 2154040000000 | 0.34713551 | 4.97e+28 | 1200 | 92359944817.2 | 2.38e-06 | 183.1806
23 | 8 | 6 | 2 | 1 vacancy | 2 | 3.703 | -1 | 7.86357 | 7.73982 | 7.818 | 475.8239 | 2.68e-10 | 0.842662312 | 17745700000000 | 1763050000000 | 0.379420203 | 4.97e+28 | 1400 | 92359944817.2 | 3.03e-06 | 199.8933
23 | 8 | 6 | 2 | 1 vacancy | 2 | 3.703 | -1 | 7.86357 | 7.73982 | 7.818 | 475.8239 | [6 empty] | 300 | 92359944817.2 | 5.670919e-15 | 1.745886e-06
23 | 8 | 6 | 2 | 1 vacancy | 2 | 3.703 | 0 | 7.943 | 7.818 | 7.818 | 485.4851 | 0 | 0 | 16875900000000 | 1275240000000 | 0.259221738 | 4.87e+28 | 600 | 90521981915.4 | 7.41e-09 | 1.117946
23 | 8 | 6 | 2 | 1 vacancy | 2 | 3.703 | 0 | 7.943 | 7.818 | 7.818 | 485.4851 | 1.53e-10 | 0.495580162 | 17271100000000 | 1372140000000 | 0.29184978 | 4.87e+28 | 800 | 90521981915.4 | 1.03e-07 | 11.65471
23 | 8 | 6 | 2 | 1 vacancy | 2 | 3.703 | 0 | 7.943 | 7.818 | 7.818 | 485.4851 | 2.64e-10 | 0.601644356 | 17289800000000 | 1502830000000 | 0.331411474 | 4.87e+28 | 1000 | 90521981915.4 | 1.38e-06 | 124.9203
23 | 8 | 6 | 2 | 1 vacancy | 2 | 3.703 | 0 | 7.943 | 7.818 | 7.818 | 485.4851 | 1.64e-10 | 0.738650714 | 17530700000000 | 1629260000000 | 0.354703157 | 4.87e+28 | 1200 | 90521981915.4 | 1.84e-06 | 138.8004
23 | 8 | 6 | 2 | 1 vacancy | 2 | 3.703 | 0 | 7.943 | 7.818 | 7.818 | 485.4851 | 3.87e-10 | 0.805039883 | 17365600000000 | 2070700000000 | 0.389237906 | 4.87e+28 | 1400 | 90521981915.4 | 2.6e-06 | 168.1123
23 | 8 | 6 | 2 | 1 vacancy | 2 | 3.703 | 0 | 7.943 | 7.818 | 7.818 | 485.4851 | [6 empty] | 300 | 90521981915.4 | 1.67281e-13 | 5.047537e-05
23 | 8 | 6 | 2 | 1 vacancy | 2 | 3.703 | 1 | 8.02243 | 7.89618 | 7.818 | 495.2433 | 0 | 0 | 17097700000000 | 1229970000000 | 0.25020767 | 4.77e+28 | 600 | 88738341256.1 | 2.2e-08 | 3.253739
23 | 8 | 6 | 2 | 1 vacancy | 2 | 3.703 | 1 | 8.02243 | 7.89618 | 7.818 | 495.2433 | 5.29e-11 | 0.487126616 | 16908800000000 | 1610980000000 | 0.291889087 | 4.77e+28 | 800 | 88738341256.1 | 2.51e-08 | 2.784165
23 | 8 | 6 | 2 | 1 vacancy | 2 | 3.703 | 1 | 8.02243 | 7.89618 | 7.818 | 495.2433 | 4.29e-10 | 0.561833883 | 16662700000000 | 1794760000000 | 0.348229504 | 4.77e+28 | 1000 | 88738341256.1 | 1.49e-06 | 132.2201
23 | 8 | 6 | 2 | 1 vacancy | 2 | 3.703 | 1 | 8.02243 | 7.89618 | 7.818 | 495.2433 | 3.86e-10 | 0.686351271 | 16564600000000 | 1994820000000 | 0.367486031 | 4.77e+28 | 1200 | 88738341256.1 | 3.12e-06 | 230.7197
23 | 8 | 6 | 2 | 1 vacancy | 2 | 3.703 | 1 | 8.02243 | 7.89618 | 7.818 | 495.2433 | 6.26e-10 | 0.788543974 | 16518800000000 | 2407500000000 | 0.403312096 | 4.77e+28 | 1400 | 88738341256.1 | 4.91e-06 | 311.218
23 | 8 | 6 | 2 | 1 vacancy | 2 | 3.703 | 1 | 8.02243 | 7.89618 | 7.818 | 495.2433 | [6 empty] | 300 | 88738341256.1 | 2.153537e-13 | 6.370042e-05
23 | 8 | 6 | 2 | 1 vacancy | 2 | 3.703 | 2 | 8.10186 | 7.97436 | 7.818 | 505.0987 | 0 | 0 | 17069300000000 | 1175790000000 | 0.254322525 | 4.68e+28 | 600 | 87006903032.8 | 1.46e-08 | 2.117168
23 | 8 | 6 | 2 | 1 vacancy | 2 | 3.703 | 2 | 8.10186 | 7.97436 | 7.818 | 505.0987 | 5.39e-11 | 0.492120735 | 16742000000000 | 1204610000000 | 0.302723635 | 4.68e+28 | 800 | 87006903032.8 | 4.33e-08 | 4.709249
23 | 8 | 6 | 2 | 1 vacancy | 2 | 3.703 | 2 | 8.10186 | 7.97436 | 7.818 | 505.0987 | 0 | 0 | 17179200000000 | 766892000000 | 0.326227005 | 4.68e+28 | 1000 | 87006903032.8 | 4.41e-07 | 38.37004
23 | 8 | 6 | 2 | 1 vacancy | 2 | 3.703 | 2 | 8.10186 | 7.97436 | 7.818 | 505.0987 | 3.41e-10 | 0.71831469 | 16800600000000 | 2147410000000 | 0.366648069 | 4.68e+28 | 1200 | 87006903032.8 | 6.29e-07 | 45.60612
23 | 8 | 6 | 2 | 1 vacancy | 2 | 3.703 | 2 | 8.10186 | 7.97436 | 7.818 | 505.0987 | 1.05e-09 | 0.718818499 | 16286000000000 | 1974140000000 | 0.408571276 | 4.68e+28 | 1400 | 87006903032.8 | 6.64e-06 | 412.6613
23 | 8 | 6 | 2 | 1 vacancy | 2 | 3.703 | 2 | 8.10186 | 7.97436 | 7.818 | 505.0987 | [6 empty] | 300 | 87006903032.8 | 3.765019e-13 | 0.0001091942
22 | 8 | 8 | 0 | 2 vacancies | 3 | 7.672 | -2 | 7.76944 | 7.58814 | 7.743 | 456.4932 | 0 | 0 | 16592400000000 | 851541000000 | 0.256278959 | 4.92e+28 | 600 | 91544111030.3 | 4.868e-09 | 0.7427279
22 | 8 | 8 | 0 | 2 vacancies | 3 | 7.672 | -2 | 7.76944 | 7.58814 | 7.743 | 456.4932 | 0 | 0 | 17090700000000 | 670937000000 | 0.288972899 | 4.92e+28 | 800 | 91544111030.3 | 2.377e-08 | 2.720004
22 | 8 | 8 | 0 | 2 vacancies | 3 | 7.672 | -2 | 7.76944 | 7.58814 | 7.743 | 456.4932 | 6.4e-11 | 0.597264925 | 17243400000000 | 1276380000000 | 0.326458721 | 4.92e+28 | 1000 | 91544111030.3 | 7.495e-07 | 68.61231
22 | 8 | 8 | 0 | 2 vacancies | 3 | 7.672 | -2 | 7.76944 | 7.58814 | 7.743 | 456.4932 | 4.01e-10 | 0.648377091 | 17132700000000 | 1866320000000 | 0.367693839 | 4.92e+28 | 1200 | 91544111030.3 | 3.942e-06 | 300.7224
22 | 8 | 8 | 0 | 2 vacancies | 3 | 7.672 | -2 | 7.76944 | 7.58814 | 7.743 | 456.4932 | 7.81e-10 | 0.74564572 | 16927800000000 | 1815780000000 | 0.406574599 | 4.92e+28 | 1400 | 91544111030.3 | 5.01e-06 | 327.5971
22 | 8 | 8 | 0 | 2 vacancies | 3 | 7.672 | -2 | 7.76944 | 7.58814 | 7.743 | 456.4932 | [6 empty] | 300 | 91544111030.3 | 4.660921e-15 | 1.422266e-06
22 | 8 | 8 | 0 | 2 vacancies | 3 | 7.672 | -1 | 7.84872 | 7.66557 | 7.743 | 465.8569 | 0 | 0 | 16346400000000 | 812834000000 | 0.261024088 | 4.82e+28 | 600 | 89704062923.0 | 1.98e-08 | 2.960234
22 | 8 | 8 | 0 | 2 vacancies | 3 | 7.672 | -1 | 7.84872 | 7.66557 | 7.743 | 465.8569 | 0 | 0 | 16922600000000 | 599499000000 | 0.298491401 | 4.82e+28 | 800 | 89704062923.0 | 7.88e-08 | 8.83585
22 | 8 | 8 | 0 | 2 vacancies | 3 | 7.672 | -1 | 7.84872 | 7.66557 | 7.743 | 465.8569 | 0 | 0 | 17233900000000 | 793270000000 | 0.32576433 | 4.82e+28 | 1000 | 89704062923.0 | 8.11e-07 | 72.75
22 | 8 | 8 | 0 | 2 vacancies | 3 | 7.672 | -1 | 7.84872 | 7.66557 | 7.743 | 465.8569 | 7e-10 | 0.640956801 | 16106500000000 | 1834650000000 | 0.381633512 | 4.82e+28 | 1200 | 89704062923.0 | 6.11e-06 | 456.7432
22 | 8 | 8 | 0 | 2 vacancies | 3 | 7.672 | -1 | 7.84872 | 7.66557 | 7.743 | 465.8569 | 9.81e-10 | 0.734172013 | 15926000000000 | 1912210000000 | 0.42036779 | 4.82e+28 | 1400 | 89704062923.0 | 8.27e-06 | 529.8947
22 | 8 | 8 | 0 | 2 vacancies | 3 | 7.672 | -1 | 7.84872 | 7.66557 | 7.743 | 465.8569 | [6 empty] | 300 | 89704062923.0 | 1.385223e-13 | 4.142005e-05
22 | 8 | 8 | 0 | 2 vacancies | 3 | 7.672 | 0 | 7.928 | 7.743 | 7.743 | 475.3157 | 0 | 0 | 16148300000000 | 839194000000 | 0.260431551 | 4.73e+28 | 600 | 87918962844.1 | 2.1e-09 | 0.3077164
22 | 8 | 8 | 0 | 2 vacancies | 3 | 7.672 | 0 | 7.928 | 7.743 | 7.743 | 475.3157 | 9.14e-11 | 0.453635354 | 16651300000000 | 1139970000000 | 0.294330031 | 4.73e+28 | 800 | 87918962844.1 | 5.59e-07 | 61.43338
22 | 8 | 8 | 0 | 2 vacancies | 3 | 7.672 | 0 | 7.928 | 7.743 | 7.743 | 475.3157 | 5.58e-10 | 0.55108813 | 16387900000000 | 1615360000000 | 0.348246571 | 4.73e+28 | 1000 | 87918962844.1 | 3.56e-06 | 312.9915
22 | 8 | 8 | 0 | 2 vacancies | 3 | 7.672 | 0 | 7.928 | 7.743 | 7.743 | 475.3157 | 6.6e-10 | 0.663587613 | 16257400000000 | 1791420000000 | 0.388884944 | 4.73e+28 | 1200 | 87918962844.1 | 4.71e-06 | 345.0819
22 | 8 | 8 | 0 | 2 vacancies | 3 | 7.672 | 0 | 7.928 | 7.743 | 7.743 | 475.3157 | 7.25e-10 | 0.803152486 | 15977700000000 | 2348780000000 | 0.414062087 | 4.73e+28 | 1400 | 87918962844.1 | 8.23e-06 | 516.8379
22 | 8 | 8 | 0 | 2 vacancies | 3 | 7.672 | 0 | 7.928 | 7.743 | 7.743 | 475.3157 | [6 empty] | 300 | 87918962844.1 | 2.780264e-15 | 8.147932e-07
22 | 8 | 8 | 0 | 2 vacancies | 3 | 7.672 | 1 | 8.00728 | 7.82043 | 7.743 | 484.8695 | 0 | 0 | 15763900000000 | 613258000000 | 0.271903991 | 4.64e+28 | 600 | 86186600270.6 | 1.59e-08 | 2.283945
22 | 8 | 8 | 0 | 2 vacancies | 3 | 7.672 | 1 | 8.00728 | 7.82043 | 7.743 | 484.8695 | 0 | 0 | 16150400000000 | 633552000000 | 0.303759792 | 4.64e+28 | 800 | 86186600270.6 | 6.35e-08 | 6.841061
22 | 8 | 8 | 0 | 2 vacancies | 3 | 7.672 | 1 | 8.00728 | 7.82043 | 7.743 | 484.8695 | 7.03e-10 | 0.537528856 | 15085400000000 | 2144710000000 | 0.37448889 | 4.64e+28 | 1000 | 86186600270.6 | 2.27e-06 | 195.6436
22 | 8 | 8 | 0 | 2 vacancies | 3 | 7.672 | 1 | 8.00728 | 7.82043 | 7.743 | 484.8695 | 2.2e-10 | 0.695747723 | 16280800000000 | 1926450000000 | 0.380809797 | 4.64e+28 | 1200 | 86186600270.6 | 4.65e-06 | 333.9731
22 | 8 | 8 | 0 | 2 vacancies | 3 | 7.672 | 1 | 8.00728 | 7.82043 | 7.743 | 484.8695 | 5.29e-10 | 0.77744347 | 16044200000000 | 1844720000000 | 0.425761279 | 4.64e+28 | 1400 | 86186600270.6 | 5.48e-06 | 337.359
22 | 8 | 8 | 0 | 2 vacancies | 3 | 7.672 | 1 | 8.00728 | 7.82043 | 7.743 | 484.8695 | [6 empty] | 300 | 86186600270.6 | 1.215959e-13 | 3.493313e-05
22 | 8 | 8 | 0 | 2 vacancies | 3 | 7.672 | 2 | 8.08656 | 7.89786 | 7.743 | 494.5185 | 0 | 0 | 15804500000000 | 719176000000 | 0.276001307 | 4.55e+28 | 600 | 84504961081.5 | 7.15e-09 | 1.007017
22 | 8 | 8 | 0 | 2 vacancies | 3 | 7.672 | 2 | 8.08656 | 7.89786 | 7.743 | 494.5185 | 1.38e-10 | 0.41814782 | 15608400000000 | 1548320000000 | 0.325109885 | 4.55e+28 | 800 | 84504961081.5 | 8.46e-07 | 89.364
22 | 8 | 8 | 0 | 2 vacancies | 3 | 7.672 | 2 | 8.08656 | 7.89786 | 7.743 | 494.5185 | 1.44e-10 | 0.522809975 | 16011000000000 | 1320220000000 | 0.349517543 | 4.55e+28 | 1000 | 84504961081.5 | 1.62e-06 | 136.898
22 | 8 | 8 | 0 | 2 vacancies | 3 | 7.672 | 2 | 8.08656 | 7.89786 | 7.743 | 494.5185 | 7.34e-10 | 0.602398968 | 14916200000000 | 1944530000000 | 0.413825946 | 4.55e+28 | 1200 | 84504961081.5 | 2.67e-06 | 188.0235
22 | 8 | 8 | 0 | 2 vacancies | 3 | 7.672 | 2 | 8.08656 | 7.89786 | 7.743 | 494.5185 | 1.25e-09 | 0.687460197 | 15406300000000 | 1864250000000 | 0.443836096 | 4.55e+28 | 1400 | 84504961081.5 | 5.95e-06 | 359.1461
22 | 8 | 8 | 0 | 2 vacancies | 3 | 7.672 | 2 | 8.08656 | 7.89786 | 7.743 | 494.5185 | [6 empty] | 300 | 84504961081.5 | 2.123514e-13 | 5.981582e-05
22 | 8 | 0 | 8 | 2 vacancies | 3 | 7.235 | -2 | 8.05462 | 7.7714 | 7.93 | 496.3837 | 0 | 0 | 18882300000000 | 1121480000000 | 0.233234973 | 4.63e+28 | 600 | 86004921322.7 | 2.5e-09 | 0.3583538
22 | 8 | 0 | 8 | 2 vacancies | 3 | 7.235 | -2 | 8.05462 | 7.7714 | 7.93 | 496.3837 | 0 | 0 | 18952600000000 | 702686000000 | 0.26173171 | 4.63e+28 | 800 | 86004921322.7 | 5.38e-08 | 5.783831
22 | 8 | 0 | 8 | 2 vacancies | 3 | 7.235 | -2 | 8.05462 | 7.7714 | 7.93 | 496.3837 | 6.24e-11 | 0.609559426 | 19215000000000 | 2047740000000 | 0.300075439 | 4.63e+28 | 1000 | 86004921322.7 | 5.93e-07 | 51.00092
22 | 8 | 0 | 8 | 2 vacancies | 3 | 7.235 | -2 | 8.05462 | 7.7714 | 7.93 | 496.3837 | 6.54e-11 | 0.725885996 | 18584800000000 | 1641370000000 | 0.332023477 | 4.63e+28 | 1200 | 86004921322.7 | 6.64e-07 | 47.58939
22 | 8 | 0 | 8 | 2 vacancies | 3 | 7.235 | -2 | 8.05462 | 7.7714 | 7.93 | 496.3837 | 5.85e-10 | 0.803540538 | 18052200000000 | 1736830000000 | 0.37194562 | 4.63e+28 | 1400 | 86004921322.7 | 5.01e-06 | 307.7748
22 | 8 | 0 | 8 | 2 vacancies | 3 | 7.235 | -2 | 8.05462 | 7.7714 | 7.93 | 496.3837 | [6 empty] | 300 | 86004921322.7 | 7.886056e-15 | 2.260799e-06
22 | 8 | 0 | 8 | 2 vacancies | 3 | 7.235 | -1 | 8.13681 | 7.8507 | 7.93 | 506.5657 | 0 | 0 | 18195000000000 | 804911000000 | 0.240523921 | 4.53e+28 | 600 | 84276212521.7 | 1.39e-09 | 0.1952399
22 | 8 | 0 | 8 | 2 vacancies | 3 | 7.235 | -1 | 8.13681 | 7.8507 | 7.93 | 506.5657 | 0 | 0 | 18371300000000 | 922530000000 | 0.275207405 | 4.53e+28 | 800 | 84276212521.7 | 5.73e-09 | 0.6036284
22 | 8 | 0 | 8 | 2 vacancies | 3 | 7.235 | -1 | 8.13681 | 7.8507 | 7.93 | 506.5657 | 0 | 0 | 18547000000000 | 769313000000 | 0.30471545 | 4.53e+28 | 1000 | 84276212521.7 | 8.6e-08 | 7.247754
22 | 8 | 0 | 8 | 2 vacancies | 3 | 7.235 | -1 | 8.13681 | 7.8507 | 7.93 | 506.5657 | 2.7e-10 | 0.723932842 | 18268200000000 | 1462080000000 | 0.340685572 | 4.53e+28 | 1200 | 84276212521.7 | 1.8e-06 | 126.4143
22 | 8 | 0 | 8 | 2 vacancies | 3 | 7.235 | -1 | 8.13681 | 7.8507 | 7.93 | 506.5657 | 4.1e-10 | 0.808524797 | 17921000000000 | 2354490000000 | 0.376409595 | 4.53e+28 | 1400 | 84276212521.7 | 3.84e-06 | 231.1576
22 | 8 | 0 | 8 | 2 vacancies | 3 | 7.235 | -1 | 8.13681 | 7.8507 | 7.93 | 506.5657 | [6 empty] | 300 | 84276212521.7 | 2.594164e-16 | 7.287545e-08
22 | 8 | 0 | 8 | 2 vacancies | 3 | 7.235 | 0 | 8.219 | 7.93 | 7.93 | 516.8509931 | 0 | 0 | 17910500000000 | 960356000000 | 0.238124692 | 4.44e+28 | 600 | 82599126438.3 | 5.63e-10 | 0.07750551
22 | 8 | 0 | 8 | 2 vacancies | 3 | 7.235 | 0 | 8.219 | 7.93 | 7.93 | 516.8509931 | 1.29e-10 | 0.481384661 | 17813200000000 | 1119560000000 | 0.287177447 | 4.44e+28 | 800 | 82599126438.3 | 1.34e-07 | 13.83535
22 | 8 | 0 | 8 | 2 vacancies | 3 | 7.235 | 0 | 8.219 | 7.93 | 7.93 | 516.8509931 | 2.73e-10 | 0.548748094 | 17534400000000 | 2181170000000 | 0.326580661 | 4.44e+28 | 1000 | 82599126438.3 | 1.52e-06 | 125.5507
22 | 8 | 0 | 8 | 2 vacancies | 3 | 7.235 | 0 | 8.219 | 7.93 | 7.93 | 516.8509931 | 4.12e-10 | 0.70816805 | 17873800000000 | 1602890000000 | 0.354686041 | 4.44e+28 | 1200 | 82599126438.3 | 2.36e-06 | 162.4449
22 | 8 | 0 | 8 | 2 vacancies | 3 | 7.235 | 0 | 8.219 | 7.93 | 7.93 | 516.8509931 | 7.04e-10 | 0.771971001 | 16791500000000 | 2642060000000 | 0.401009229 | 4.44e+28 | 1400 | 82599126438.3 | 7.38e-06 | 435.4154
22 | 8 | 0 | 8 | 2 vacancies | 3 | 7.235 | 0 | 8.219 | 7.93 | 7.93 | 516.8509931 | [6 empty] | 300 | 82599126438.3 | 8.085699e-17 | 2.226239e-08
22 | 8 | 0 | 8 | 2 vacancies | 3 | 7.235 | 1 | 8.30119 | 8.0093 | 7.93 | 527.2397 | 6.31e-11 | 0.365883603 | 17410500000000 | 1051590000000 | 0.251164831 | 4.36e+28 | 600 | 80971587198.7 | 2.07e-08 | 2.79352
22 | 8 | 0 | 8 | 2 vacancies | 3 | 7.235 | 1 | 8.30119 | 8.0093 | 7.93 | 527.2397 | 0 | 0 | 17810700000000 | 907901000000 | 0.282070491 | 4.36e+28 | 800 | 80971587198.7 | 8.29e-07 | 83.90681
22 | 8 | 0 | 8 | 2 vacancies | 3 | 7.235 | 1 | 8.30119 | 8.0093 | 7.93 | 527.2397 | 2.78e-10 | 0.578776755 | 17423600000000 | 2208750000000 | 0.327891268 | 4.36e+28 | 1000 | 80971587198.7 | 2.84e-06 | 229.9593
22 | 8 | 0 | 8 | 2 vacancies | 3 | 7.235 | 1 | 8.30119 | 8.0093 | 7.93 | 527.2397 | 4.32e-10 | 0.712531085 | 17009600000000 | 2678180000000 | 0.368760467 | 4.36e+28 | 1200 | 80971587198.7 | 3.61e-06 | 243.5895
22 | 8 | 0 | 8 | 2 vacancies | 3 | 7.235 | 1 | 8.30119 | 8.0093 | 7.93 | 527.2397 | 6.96e-10 | 0.786667712 | 16318900000000 | 2492400000000 | 0.419259025 | 4.36e+28 | 1400 | 80971587198.7 | 4.85e-06 | 280.5087
22 | 8 | 0 | 8 | 2 vacancies | 3 | 7.235 | 1 | 8.30119 | 8.0093 | 7.93 | 527.2397 | [6 empty] | 300 | 80971587198.7 | 2.598866e-12 | 0.0007014477
22 | 8 | 0 | 8 | 2 vacancies | 3 | 7.235 | 2 | 8.38338 | 8.0886 | 7.93 | 537.7318 | 6.33e-11 | 0.365387424 | 17326200000000 | 920620000000 | 0.255493645 | 4.27e+28 | 600 | 79391701690.0 | 7.82e-07 | 103.4739
22 | 8 | 0 | 8 | 2 vacancies | 3 | 7.235 | 2 | 8.38338 | 8.0886 | 7.93 | 537.7318 | 1.35e-10 | 0.478023985 | 17139500000000 | 1678800000000 | 0.298122069 | 4.27e+28 | 800 | 79391701690.0 | 1e-06 | 99.23963
22 | 8 | 0 | 8 | 2 vacancies | 3 | 7.235 | 2 | 8.38338 | 8.0886 | 7.93 | 537.7318 | 4.16e-10 | 0.587658094 | 17177100000000 | 1292540000000 | 0.334296665 | 4.27e+28 | 1000 | 79391701690.0 | 2.22e-06 | 176.2496
22 | 8 | 0 | 8 | 2 vacancies | 3 | 7.235 | 2 | 8.38338 | 8.0886 | 7.93 | 537.7318 | 7.93e-10 | 0.638590093 | 16523100000000 | 1642570000000 | 0.371478423 | 4.27e+28 | 1200 | 79391701690.0 | 2.63e-06 | 174.0001
22 | 8 | 0 | 8 | 2 vacancies | 3 | 7.235 | 2 | 8.38338 | 8.0886 | 7.93 | 537.7318 | 7.28e-10 | 0.773066357 | 16252700000000 | 2075410000000 | 0.419774149 | 4.27e+28 | 1400 | 79391701690.0 | 4.43e-06 | 251.218
22 | 8 | 0 | 8 | 2 vacancies | 3 | 7.235 | 2 | 8.38338 | 8.0886 | 7.93 | 537.7318 | [6 empty] | 300 | 79391701690.0 | 3.262684e-08 | 8.634334
22 | 8 | 2 | 6 | 2 vacancies | 3 | 7.292 | -2 | 7.99092 | 7.71064 | 7.868 | 484.7877 | 0 | 0 | 18122000000000 | 1055440000000 | 0.23313855 | 4.69e+28 | 600 | 87273425981.9 | 2.02e-09 | 0.2938205
22 | 8 | 2 | 6 | 2 vacancies | 3 | 7.292 | -2 | 7.99092 | 7.71064 | 7.868 | 484.7877 | 6.03e-11 | 0.490877578 | 18214900000000 | 1341400000000 | 0.277742067 | 4.69e+28 | 800 | 87273425981.9 | 7.17e-07 | 78.21881
22 | 8 | 2 | 6 | 2 vacancies | 3 | 7.292 | -2 | 7.99092 | 7.71064 | 7.868 | 484.7877 | 2.54e-10 | 0.58567199 | 18149900000000 | 1568860000000 | 0.319667038 | 4.69e+28 | 1000 | 87273425981.9 | 1.96e-06 | 171.0559
22 | 8 | 2 | 6 | 2 vacancies | 3 | 7.292 | -2 | 7.99092 | 7.71064 | 7.868 | 484.7877 | 6.44e-10 | 0.663061314 | 17259600000000 | 2316260000000 | 0.365956836 | 4.69e+28 | 1200 | 87273425981.9 | 2.03e-06 | 147.6375
22 | 8 | 2 | 6 | 2 vacancies | 3 | 7.292 | -2 | 7.99092 | 7.71064 | 7.868 | 484.7877 | 7.14e-10 | 0.782973079 | 17730700000000 | 2141870000000 | 0.377154832 | 4.69e+28 | 1400 | 87273425981.9 | 6.4e-06 | 398.9642
22 | 8 | 2 | 6 | 2 vacancies | 3 | 7.292 | -2 | 7.99092 | 7.71064 | 7.868 | 484.7877 | [6 empty] | 300 | 87273425981.9 | 9.344338e-15 | 2.718375e-06
22 | 8 | 2 | 6 | 2 vacancies | 3 | 7.292 | -1 | 8.07246 | 7.78932 | 7.868 | 494.7318 | 0 | 0 | 17388600000000 | 718614000000 | 0.247049363 | 4.6e+28 | 600 | 85519237951.6 | 3.57e-09 | 0.5088395
22 | 8 | 2 | 6 | 2 vacancies | 3 | 7.292 | -1 | 8.07246 | 7.78932 | 7.868 | 494.7318 | 0 | 0 | 17693000000000 | 752330000000 | 0.282657191 | 4.6e+28 | 800 | 85519237951.6 | 6.66e-08 | 7.119477
22 | 8 | 2 | 6 | 2 vacancies | 3 | 7.292 | -1 | 8.07246 | 7.78932 | 7.868 | 494.7318 | 6.42e-11 | 0.602012541 | 17742800000000 | 1658170000000 | 0.320589672 | 4.6e+28 | 1000 | 85519237951.6 | 6.83e-07 | 58.40964
22 | 8 | 2 | 6 | 2 vacancies | 3 | 7.292 | -1 | 8.07246 | 7.78932 | 7.868 | 494.7318 | 4.87e-10 | 0.685430848 | 17442900000000 | 2234880000000 | 0.358889443 | 4.6e+28 | 1200 | 85519237951.6 | 3.61e-06 | 257.2704
22 | 8 | 2 | 6 | 2 vacancies | 3 | 7.292 | -1 | 8.07246 | 7.78932 | 7.868 | 494.7318 | 7.5e-10 | 0.768894438 | 17353400000000 | 2467120000000 | 0.395010681 | 4.6e+28 | 1400 | 85519237951.6 | 4.32e-06 | 263.8879
22 | 8 | 2 | 6 | 2 vacancies | 3 | 7.292 | -1 | 8.07246 | 7.78932 | 7.868 | 494.7318 | [6 empty] | 300 | 85519237951.6 | 6.665356e-15 | 1.900054e-06
22 | 8 | 2 | 6 | 2 vacancies | 3 | 7.292 | 0 | 8.154 | 7.868 | 7.868 | 504.7768 | 0 | 0 | 17365700000000 | 1053390000000 | 0.245400607 | 4.51e+28 | 600 | 83817390491.4 | 2.99e-10 | 0.041769
22 | 8 | 2 | 6 | 2 vacancies | 3 | 7.292 | 0 | 8.154 | 7.868 | 7.868 | 504.7768 | 0 | 0 | 18025100000000 | 880695000000 | 0.278209713 | 4.51e+28 | 800 | 83817390491.4 | 5.31e-09 | 0.5563379
22 | 8 | 2 | 6 | 2 vacancies | 3 | 7.292 | 0 | 8.154 | 7.868 | 7.868 | 504.7768 | 6.5e-11 | 0.606300361 | 17591900000000 | 1026200000000 | 0.320362039 | 4.51e+28 | 1000 | 83817390491.4 | 7.25e-07 | 60.76761
22 | 8 | 2 | 6 | 2 vacancies | 3 | 7.292 | 0 | 8.154 | 7.868 | 7.868 | 504.7768 | 4.16e-10 | 0.711959658 | 16694200000000 | 2139370000000 | 0.36926794 | 4.51e+28 | 1200 | 83817390491.4 | 4.23e-06 | 295.4563
22 | 8 | 2 | 6 | 2 vacancies | 3 | 7.292 | 0 | 8.154 | 7.868 | 7.868 | 504.7768 | 7.05e-10 | 0.783420005 | 16749800000000 | 2190380000000 | 0.393886246 | 4.51e+28 | 1400 | 83817390491.4 | 4.72e-06 | 282.5843
22 | 8 | 2 | 6 | 2 vacancies | 3 | 7.292 | 0 | 8.154 | 7.868 | 7.868 | 504.7768 | [6 empty] | 300 | 83817390491.4 | 1.546265e-18 | 4.320131e-10
22 | 8 | 2 | 6 | 2 vacancies | 3 | 7.292 | 1 | 8.23554 | 7.94668 | 7.868 | 514.9228 | 0 | 0 | 17097300000000 | 945920000000 | 0.255570383 | 4.42e+28 | 600 | 82165863383.4 | 5.35e-09 | 0.7326456
22 | 8 | 2 | 6 | 2 vacancies | 3 | 7.292 | 1 | 8.23554 | 7.94668 | 7.868 | 514.9228 | 0 | 0 | 17171900000000 | 824537000000 | 0.296500503 | 4.42e+28 | 800 | 82165863383.4 | 6.94e-08 | 7.127889
22 | 8 | 2 | 6 | 2 vacancies | 3 | 7.292 | 1 | 8.23554 | 7.94668 | 7.868 | 514.9228 | 1.34e-10 | 0.541621093 | 17564200000000 | 1004670000000 | 0.323927122 | 4.42e+28 | 1000 | 82165863383.4 | 1.32e-06 | 108.4589
22 | 8 | 2 | 6 | 2 vacancies | 3 | 7.292 | 1 | 8.23554 | 7.94668 | 7.868 | 514.9228 | 5.01e-10 | 0.683411769 | 16588500000000 | 2457040000000 | 0.377135028 | 4.42e+28 | 1200 | 82165863383.4 | 3.7e-06 | 253.3447
22 | 8 | 2 | 6 | 2 vacancies | 3 | 7.292 | 1 | 8.23554 | 7.94668 | 7.868 | 514.9228 | 7.73e-10 | 0.738057561 | 15828100000000 | 2485490000000 | 0.425873191 | 4.42e+28 | 1400 | 82165863383.4 | 7.35e-06 | 431.3708
22 | 8 | 2 | 6 | 2 vacancies | 3 | 7.292 | 1 | 8.23554 | 7.94668 | 7.868 | 514.9228 | [6 empty] | 300 | 82165863383.4 | 8.257715e-15 | 2.261674e-06
22 | 8 | 2 | 6 | 2 vacancies | 3 | 7.292 | 2 | 8.31708 | 8.02536 | 7.868 | 525.1698 | 6.24e-11 | 0.362372167 | 16696100000000 | 1191820000000 | 0.263899578 | 4.33e+28 | 600 | 80562671906.2 | 2.34e-08 | 3.141944
22 | 8 | 2 | 6 | 2 vacancies | 3 | 7.292 | 2 | 8.31708 | 8.02536 | 7.868 | 525.1698 | 1.37e-10 | 0.422628826 | 16620500000000 | 2030440000000 | 0.305799055 | 4.33e+28 | 800 | 80562671906.2 | 7.7e-07 | 77.54157
22 | 8 | 2 | 6 | 2 vacancies | 3 | 7.292 | 2 | 8.31708 | 8.02536 | 7.868 | 525.1698 | 2.02e-10 | 0.563339643 | 16926600000000 | 724266000000 | 0.330716952 | 4.33e+28 | 1000 | 80562671906.2 | 1.26e-06 | 101.509
22 | 8 | 2 | 6 | 2 vacancies | 3 | 7.292 | 2 | 8.31708 | 8.02536 | 7.868 | 525.1698 | 6.4e-10 | 0.651417755 | 15305200000000 | 2504450000000 | 0.399815717 | 4.33e+28 | 1200 | 80562671906.2 | 6.37e-06 | 427.6535
22 | 8 | 2 | 6 | 2 vacancies | 3 | 7.292 | 2 | 8.31708 | 8.02536 | 7.868 | 525.1698 | 1.26e-09 | 0.701375877 | 14784000000000 | 2379120000000 | 0.457006812 | 4.33e+28 | 1400 | 80562671906.2 | 7.54e-06 | 433.8875
22 | 8 | 2 | 6 | 2 vacancies | 3 | 7.292 | 2 | 8.31708 | 8.02536 | 7.868 | 525.1698 | [6 empty] | 300 | 80562671906.2 | 1.349559e-12 | 0.0003624137
22 | 8 | 4 | 4 | 2 vacancies | 3 | 7.438 | -2 | 7.9086 | 7.67242 | 7.829 | 475.0489 | 0 | 0 | 17245900000000 | 831459000000 | 0.251685381 | 4.77e+28 | 600 | 88755501667.0 | 3.27e-09 | 0.4837175
22 | 8 | 4 | 4 | 2 vacancies | 3 | 7.438 | -2 | 7.9086 | 7.67242 | 7.829 | 475.0489 | 0 | 0 | 17489000000000 | 654493000000 | 0.286709401 | 4.77e+28 | 800 | 88755501667.0 | 1.22e-08 | 1.353521
22 | 8 | 4 | 4 | 2 vacancies | 3 | 7.438 | -2 | 7.9086 | 7.67242 | 7.829 | 475.0489 | 1.8e-10 | 0.571776649 | 17866100000000 | 1549950000000 | 0.317525876 | 4.77e+28 | 1000 | 88755501667.0 | 6.37e-07 | 56.53725
22 | 8 | 4 | 4 | 2 vacancies | 3 | 7.438 | -2 | 7.9086 | 7.67242 | 7.829 | 475.0489 | 4.48e-10 | 0.670000886 | 17361600000000 | 1831740000000 | 0.352901095 | 4.77e+28 | 1200 | 88755501667.0 | 1.84e-06 | 136.0918
22 | 8 | 4 | 4 | 2 vacancies | 3 | 7.438 | -2 | 7.9086 | 7.67242 | 7.829 | 475.0489 | 5.73e-10 | 0.778858283 | 17204900000000 | 2482680000000 | 0.391619873 | 4.77e+28 | 1400 | 88755501667.0 | 2.71e-06 | 171.8053
22 | 8 | 4 | 4 | 2 vacancies | 3 | 7.438 | -2 | 7.9086 | 7.67242 | 7.829 | 475.0489 | [6 empty] | 300 | 88755501667.0 | 4.295191e-15 | 1.270739e-06
22 | 8 | 4 | 4 | 2 vacancies | 3 | 7.438 | -1 | 7.9893 | 7.75071 | 7.829 | 484.7932 | 0 | 0 | 17261800000000 | 901134000000 | 0.249146514 | 4.68e+28 | 600 | 86971531187.3 | 1.77e-08 | 2.56566
22 | 8 | 4 | 4 | 2 vacancies | 3 | 7.438 | -1 | 7.9893 | 7.75071 | 7.829 | 484.7932 | 6.25e-11 | 0.478978199 | 17017900000000 | 1654370000000 | 0.291742225 | 4.68e+28 | 800 | 86971531187.3 | 5.61e-07 | 60.98879
22 | 8 | 4 | 4 | 2 vacancies | 3 | 7.438 | -1 | 7.9893 | 7.75071 | 7.829 | 484.7932 | 2.56e-10 | 0.536532228 | 17314100000000 | 1569050000000 | 0.331567779 | 4.68e+28 | 1000 | 86971531187.3 | 2.38e-06 | 206.9922
22 | 8 | 4 | 4 | 2 vacancies | 3 | 7.438 | -1 | 7.9893 | 7.75071 | 7.829 | 484.7932 | 4.8e-10 | 0.700651529 | 17287300000000 | 2038430000000 | 0.358258111 | 4.68e+28 | 1200 | 86971531187.3 | 2.97e-06 | 215.2545
22 | 8 | 4 | 4 | 2 vacancies | 3 | 7.438 | -1 | 7.9893 | 7.75071 | 7.829 | 484.7932 | 5.46e-10 | 0.758811066 | 17068400000000 | 1971410000000 | 0.391377458 | 4.68e+28 | 1400 | 86971531187.3 | 3.02e-06 | 187.61
22 | 8 | 4 | 4 | 2 vacancies | 3 | 7.438 | -1 | 7.9893 | 7.75071 | 7.829 | 484.7932 | [6 empty] | 300 | 86971531187.3 | 2.853578e-12 | 0.0008272669
22 | 8 | 4 | 4 | 2 vacancies | 3 | 7.438 | 0 | 8.07 | 7.829 | 7.829 | 494.6365 | 0 | 0 | 16997700000000 | 858158000000 | 0.256103957 | 4.58e+28 | 600 | 85240789578.2 | 2.1e-09 | 0.2983428
22 | 8 | 4 | 4 | 2 vacancies | 3 | 7.438 | 0 | 8.07 | 7.829 | 7.829 | 494.6365 | 0 | 0 | 17293100000000 | 939317000000 | 0.290863587 | 4.58e+28 | 800 | 85240789578.2 | 1.39e-08 | 1.481059
22 | 8 | 4 | 4 | 2 vacancies | 3 | 7.438 | 0 | 8.07 | 7.829 | 7.829 | 494.6365 | 2.68e-10 | 0.545066556 | 17096000000000 | 1600370000000 | 0.333188586 | 4.58e+28 | 1000 | 85240789578.2 | 1.91e-06 | 162.8099
22 | 8 | 4 | 4 | 2 vacancies | 3 | 7.438 | 0 | 8.07 | 7.829 | 7.829 | 494.6365 | 5.58e-10 | 0.643095777 | 16413900000000 | 2190390000000 | 0.371445698 | 4.58e+28 | 1200 | 85240789578.2 | 5.33e-06 | 378.6112
22 | 8 | 4 | 4 | 2 vacancies | 3 | 7.438 | 0 | 8.07 | 7.829 | 7.829 | 494.6365 | 7.08e-10 | 0.755864147 | 16520000000000 | 1922020000000 | 0.408961593 | 4.58e+28 | 1400 | 85240789578.2 | 6.19e-06 | 376.8861
22 | 8 | 4 | 4 | 2 vacancies | 3 | 7.438 | 0 | 8.07 | 7.829 | 7.829 | 494.6365 | [6 empty] | 300 | 85240789578.2 | 1.978973e-16 | 5.622974e-08
22 | 8 | 4 | 4 | 2 vacancies | 3 | 7.438 | 1 | 8.1507 | 7.90729 | 7.829 | 504.5786 | 6.19e-11 | 0.362477119 | 16784000000000 | 928226000000 | 0.262334229 | 4.49e+28 | 600 | 83561222587.1 | 8.05e-07 | 112.1113
22 | 8 | 4 | 4 | 2 vacancies | 3 | 7.438 | 1 | 8.1507 | 7.90729 | 7.829 | 504.5786 | 1.31e-10 | 0.476086375 | 16370600000000 | 2238620000000 | 0.315686176 | 4.49e+28 | 800 | 83561222587.1 | 8.16e-07 | 85.23245
22 | 8 | 4 | 4 | 2 vacancies | 3 | 7.438 | 1 | 8.1507 | 7.90729 | 7.829 | 504.5786 | 2.66e-10 | 0.593919069 | 16723200000000 | 1573960000000 | 0.342064451 | 4.49e+28 | 1000 | 83561222587.1 | 2.07e-06 | 172.9717
22 | 8 | 4 | 4 | 2 vacancies | 3 | 7.438 | 1 | 8.1507 | 7.90729 | 7.829 | 504.5786 | 6.29e-10 | 0.595563528 | 16153400000000 | 2053790000000 | 0.395567996 | 4.49e+28 | 1200 | 83561222587.1 | 4.19e-06 | 291.7679
22 | 8 | 4 | 4 | 2 vacancies | 3 | 7.438 | 1 | 8.1507 | 7.90729 | 7.829 | 504.5786 | 1.6e-09 | 0.660679041 | 14824000000000 | 2299240000000 | 0.457242604 | 4.49e+28 | 1400 | 83561222587.1 | 1.23e-05 | 734.145
22 | 8 | 4 | 4 | 2 vacancies | 3 | 7.438 | 1 | 8.1507 | 7.90729 | 7.829 | 504.5786 | [6 empty] | 300 | 83561222587.1 | 5.561077e-09 | 1.548968
22 | 8 | 4 | 4 | 2 vacancies | 3 | 7.438 | 2 | 8.2314 | 7.98558 | 7.829 | 514.6198 | 0 | 0 | 16594000000000 | 761714000000 | 0.2666163 | 4.41e+28 | 600 | 81930791165.8 | 1.11e-08 | 1.51572
22 | 8 | 4 | 4 | 2 vacancies | 3 | 7.438 | 2 | 8.2314 | 7.98558 | 7.829 | 514.6198 | 0 | 0 | 16736700000000 | 795833000000 | 0.293309973 | 4.41e+28 | 800 | 81930791165.8 | 6.12e-08 | 6.267706
22 | 8 | 4 | 4 | 2 vacancies | 3 | 7.438 | 2 | 8.2314 | 7.98558 | 7.829 | 514.6198 | 6.88e-11 | 0.594835308 | 16231100000000 | 1231050000000 | 0.338678454 | 4.41e+28 | 1000 | 81930791165.8 | 7.49e-07 | 61.36616
22 | 8 | 4 | 4 | 2 vacancies | 3 | 7.438 | 2 | 8.2314 | 7.98558 | 7.829 | 514.6198 | 6.47e-10 | 0.621893451 | 14763100000000 | 2298120000000 | 0.419064327 | 4.41e+28 | 1200 | 81930791165.8 | 4.46e-06 | 304.5094
22 | 8 | 4 | 4 | 2 vacancies | 3 | 7.438 | 2 | 8.2314 | 7.98558 | 7.829 | 514.6198 | 8.98e-10 | 0.746944359 | 15696300000000 | 2503910000000 | 0.419746592 | 4.41e+28 | 1400 | 81930791165.8 | 5.49e-06 | 321.2857
22 | 8 | 4 | 4 | 2 vacancies | 3 | 7.438 | 2 | 8.2314 | 7.98558 | 7.829 | 514.6198 | [6 empty] | 300 | 81930791165.8 | 6.064981e-14 | 1.656362e-05
22 | 8 | 6 | 2 | 2 vacancies | 3 | 7.461 | -2 | 7.81942 | 7.6293 | 7.785 | 464.4274 | 0 | 0 | 16815400000000 | 871277000000 | 0.253816613 | 4.85e+28 | 600 | 90156438537.3 | 2.39e-09 | 0.3591231
22 | 8 | 6 | 2 | 2 vacancies | 3 | 7.461 | -2 | 7.81942 | 7.6293 | 7.785 | 464.4274 | 0 | 0 | 17450500000000 | 908358000000 | 0.286718615 | 4.85e+28 | 800 | 90156438537.3 | 1.02e-07 | 11.49495
22 | 8 | 6 | 2 | 2 vacancies | 3 | 7.461 | -2 | 7.81942 | 7.6293 | 7.785 | 464.4274 | 1.23e-10 | 0.529762139 | 17356800000000 | 1908760000000 | 0.319695465 | 4.85e+28 | 1000 | 90156438537.3 | 6.4e-07 | 57.70012
22 | 8 | 6 | 2 | 2 vacancies | 3 | 7.461 | -2 | 7.81942 | 7.6293 | 7.785 | 464.4274 | 2.6e-10 | 0.639291665 | 17109700000000 | 1890830000000 | 0.362337624 | 4.85e+28 | 1200 | 90156438537.3 | 2.62e-06 | 196.8416
22 | 8 | 6 | 2 | 2 vacancies | 3 | 7.461 | -2 | 7.81942 | 7.6293 | 7.785 | 464.4274 | 7.04e-10 | 0.786871758 | 16643200000000 | 2271940000000 | 0.393739553 | 4.85e+28 | 1400 | 90156438537.3 | 6.07e-06 | 390.8926
22 | 8 | 6 | 2 | 2 vacancies | 3 | 7.461 | -2 | 7.81942 | 7.6293 | 7.785 | 464.4274 | [6 empty] | 300 | 90156438537.3 | 3.004799e-15 | 9.030065e-07
22 | 8 | 6 | 2 | 2 vacancies | 3 | 7.461 | -1 | 7.89921 | 7.70715 | 7.785 | 473.9539 | 0 | 0 | 17004200000000 | 864158000000 | 0.254482968 | 4.75e+28 | 600 | 88344295042.6 | 5.84e-09 | 0.8598845
22 | 8 | 6 | 2 | 2 vacancies | 3 | 7.461 | -1 | 7.89921 | 7.70715 | 7.785 | 473.9539 | 6.08e-11 | 0.479467531 | 16809200000000 | 1367090000000 | 0.302736022 | 4.75e+28 | 800 | 88344295042.6 | 7.11e-07 | 78.51599
22 | 8 | 6 | 2 | 2 vacancies | 3 | 7.461 | -1 | 7.89921 | 7.70715 | 7.785 | 473.9539 | 2.48e-10 | 0.607136755 | 17353200000000 | 1060370000000 | 0.321104376 | 4.75e+28 | 1000 | 88344295042.6 | 1.17e-06 | 103.3628
22 | 8 | 6 | 2 | 2 vacancies | 3 | 7.461 | -1 | 7.89921 | 7.70715 | 7.785 | 473.9539 | 6.1e-10 | 0.598004567 | 16189300000000 | 2122790000000 | 0.385828062 | 4.75e+28 | 1200 | 88344295042.6 | 5.26e-06 | 387.2425
22 | 8 | 6 | 2 | 2 vacancies | 3 | 7.461 | -1 | 7.89921 | 7.70715 | 7.785 | 473.9539 | 1.49e-09 | 0.679007627 | 15353300000000 | 2632670000000 | 0.431282133 | 4.75e+28 | 1400 | 88344295042.6 | 1.08e-05 | 681.5131
22 | 8 | 6 | 2 | 2 vacancies | 3 | 7.461 | -1 | 7.89921 | 7.70715 | 7.785 | 473.9539 | [6 empty] | 300 | 88344295042.6 | 3.182825e-14 | 9.372815e-06
22 | 8 | 6 | 2 | 2 vacancies | 3 | 7.461 | 0 | 7.979 | 7.785 | 7.785 | 483.5771 | 5.84e-11 | 0.363160907 | 16469500000000 | 972371000000 | 0.26056817 | 4.66e+28 | 600 | 86586243571.2 | 1e-08 | 1.443104
22 | 8 | 6 | 2 | 2 vacancies | 3 | 7.461 | 0 | 7.979 | 7.785 | 7.785 | 483.5771 | 0 | 0 | 17226800000000 | 1070580000000 | 0.286874815 | 4.66e+28 | 800 | 86586243571.2 | 7.96e-07 | 86.15331
22 | 8 | 6 | 2 | 2 vacancies | 3 | 7.461 | 0 | 7.979 | 7.785 | 7.785 | 483.5771 | 2.65e-10 | 0.542976538 | 16529600000000 | 1978620000000 | 0.348697834 | 4.66e+28 | 1000 | 86586243571.2 | 8.44e-07 | 73.07879
22 | 8 | 6 | 2 | 2 vacancies | 3 | 7.461 | 0 | 7.979 | 7.785 | 7.785 | 483.5771 | 8.78e-10 | 0.609671408 | 15643200000000 | 2096950000000 | 0.404990249 | 4.66e+28 | 1200 | 86586243571.2 | 7.37e-06 | 531.7838
22 | 8 | 6 | 2 | 2 vacancies | 3 | 7.461 | 0 | 7.979 | 7.785 | 7.785 | 483.5771 | 1.37e-09 | 0.683149201 | 15452600000000 | 2445080000000 | 0.430678868 | 4.66e+28 | 1400 | 86586243571.2 | 8.28e-06 | 512.0958
22 | 8 | 6 | 2 | 2 vacancies | 3 | 7.461 | 0 | 7.979 | 7.785 | 7.785 | 483.5771 | [6 empty] | 300 | 86586243571.2 | 1.461536e-13 | 4.218297e-05
22 | 8 | 6 | 2 | 2 vacancies | 3 | 7.461 | 1 | 8.05879 | 7.86285 | 7.785 | 493.297 | 0 | 0 | 16415700000000 | 1042760000000 | 0.26316055 | 4.57e+28 | 600 | 84880152505.8 | 6.03e-10 | 0.08530455
22 | 8 | 6 | 2 | 2 vacancies | 3 | 7.461 | 1 | 8.05879 | 7.86285 | 7.785 | 493.297 | 0 | 0 | 16501700000000 | 632155000000 | 0.297514212 | 4.57e+28 | 800 | 84880152505.8 | 4.47e-09 | 0.4742679
22 | 8 | 6 | 2 | 2 vacancies | 3 | 7.461 | 1 | 8.05879 | 7.86285 | 7.785 | 493.297 | 1.36e-10 | 0.594444857 | 16930700000000 | 1666450000000 | 0.337460736 | 4.57e+28 | 1000 | 84880152505.8 | 1.33e-06 | 112.8906
22 | 8 | 6 | 2 | 2 vacancies | 3 | 7.461 | 1 | 8.05879 | 7.86285 | 7.785 | 493.297 | 5.64e-10 | 0.660118331 | 15887000000000 | 1913430000000 | 0.397365769 | 4.57e+28 | 1200 | 84880152505.8 | 4.04e-06 | 285.7632
22 | 8 | 6 | 2 | 2 vacancies | 3 | 7.461 | 1 | 8.05879 | 7.86285 | 7.785 | 493.297 | 1.01e-09 | 0.726404282 | 15870800000000 | 2211900000000 | 0.429180063 | 4.57e+28 | 1400 | 84880152505.8 | 8.86e-06 | 537.1701
22 | 8 | 6 | 2 | 2 vacancies | 3 | 7.461 | 1 | 8.05879 | 7.86285 | 7.785 | 493.297 | [6 empty] | 300 | 84880152505.8 | 3.132605e-18 | 8.8632e-10
22 | 8 | 6 | 2 | 2 vacancies | 3 | 7.461 | 2 | 8.13858 | 7.9407 | 7.785 | 503.1136 | 0 | 0 | 15971100000000 | 737163000000 | 0.270186874 | 4.48e+28 | 600 | 83223994205.3 | 5.57e-09 | 0.7725961
22 | 8 | 6 | 2 | 2 vacancies | 3 | 7.461 | 2 | 8.13858 | 7.9407 | 7.785 | 503.1136 | 1.3e-10 | 0.471441816 | 15843200000000 | 1182980000000 | 0.321005985 | 4.48e+28 | 800 | 83223994205.3 | 8.2e-07 | 85.30459
22 | 8 | 6 | 2 | 2 vacancies | 3 | 7.461 | 2 | 8.13858 | 7.9407 | 7.785 | 503.1136 | 6.88e-11 | 0.592892557 | 16343200000000 | 1268490000000 | 0.344251401 | 4.48e+28 | 1000 | 83223994205.3 | 1.1e-06 | 91.54639
22 | 8 | 6 | 2 | 2 vacancies | 3 | 7.461 | 2 | 8.13858 | 7.9407 | 7.785 | 503.1136 | 7.15e-10 | 0.634723179 | 15474700000000 | 1704530000000 | 0.400819851 | 4.48e+28 | 1200 | 83223994205.3 | 4.56e-06 | 316.2512
22 | 8 | 6 | 2 | 2 vacancies | 3 | 7.461 | 2 | 8.13858 | 7.9407 | 7.785 | 503.1136 | 9.45e-10 | 0.714717205 | 15765300000000 | 2030130000000 | 0.429848257 | 4.48e+28 | 1400 | 83223994205.3 | 5.43e-06 | 322.7902
22 | 8 | 6 | 2 | 2 vacancies | 3 | 7.461 | 2 | 8.13858 | 7.9407 | 7.785 | 503.1136 | [6 empty] | 300 | 83223994205.3 | 8.710157e-14 | 2.416314e-05
23 | 8 | 7 | 0 | Li-Cl Schottky | 4 | 1.38 | -2 | 7.58422 | 7.58422 | 7.912 | 455.1013 | 0 | 0 | 17143700000000 | 1404980000000 | 0.252676348 | 5.15e+28 | 600 | 95705206986.2 | 6.17e-09 | 0.9841685
23 | 8 | 7 | 0 | Li-Cl Schottky | 4 | 1.38 | -2 | 7.58422 | 7.58422 | 7.912 | 455.1013 | 8.54e-11 | 0.50569584 | 17650700000000 | 1475110000000 | 0.286238321 | 5.15e+28 | 800 | 95705206986.2 | 4.78e-07 | 57.18386
23 | 8 | 7 | 0 | Li-Cl Schottky | 4 | 1.38 | -2 | 7.58422 | 7.58422 | 7.912 | 455.1013 | 1.7e-10 | 0.612548054 | 17647800000000 | 1469650000000 | 0.317186032 | 5.15e+28 | 1000 | 95705206986.2 | 9.17e-07 | 87.76167
23 | 8 | 7 | 0 | Li-Cl Schottky | 4 | 1.38 | -2 | 7.58422 | 7.58422 | 7.912 | 455.1013 | 8.76e-11 | 0.756931479 | 17902400000000 | 1426000000000 | 0.340998879 | 5.15e+28 | 1200 | 95705206986.2 | 1.12e-06 | 89.32486
23 | 8 | 7 | 0 | Li-Cl Schottky | 4 | 1.38 | -2 | 7.58422 | 7.58422 | 7.912 | 455.1013 | 6.19e-10 | 0.794179642 | 16711900000000 | 2306550000000 | 0.394624373 | 5.15e+28 | 1400 | 95705206986.2 | 2.42e-06 | 165.4333
23 | 8 | 7 | 0 | Li-Cl Schottky | 4 | 1.38 | -2 | 7.58422 | 7.58422 | 7.912 | 455.1013 | [6 empty] | 300 | 95705206986.2 | 6.550251e-13 | 0.0002089644
23 | 8 | 7 | 0 | Li-Cl Schottky | 4 | 1.38 | -1 | 7.66161 | 7.66161 | 7.912 | 464.4365 | 0 | 0 | 17139600000000 | 1349200000000 | 0.255872411 | 5.04e+28 | 600 | 93781520328.5 | 6.73e-09 | 1.051916
23 | 8 | 7 | 0 | Li-Cl Schottky | 4 | 1.38 | -1 | 7.66161 | 7.66161 | 7.912 | 464.4365 | 4.33e-11 | 0.499910874 | 17024900000000 | 1891870000000 | 0.300219196 | 5.04e+28 | 800 | 93781520328.5 | 2.29e-07 | 26.84496
23 | 8 | 7 | 0 | Li-Cl Schottky | 4 | 1.38 | -1 | 7.66161 | 7.66161 | 7.912 | 464.4365 | 2.61e-10 | 0.599048966 | 16836700000000 | 1638120000000 | 0.337241212 | 5.04e+28 | 1000 | 93781520328.5 | 1.01e-06 | 94.71934
23 | 8 | 7 | 0 | Li-Cl Schottky | 4 | 1.38 | -1 | 7.66161 | 7.66161 | 7.912 | 464.4365 | 3.1e-10 | 0.710198345 | 17377000000000 | 1908560000000 | 0.356234594 | 5.04e+28 | 1200 | 93781520328.5 | 2.5e-06 | 195.3782
23 | 8 | 7 | 0 | Li-Cl Schottky | 4 | 1.38 | -1 | 7.66161 | 7.66161 | 7.912 | 464.4365 | 5.41e-10 | 0.745809327 | 17047100000000 | 1767860000000 | 0.386510058 | 5.04e+28 | 1400 | 93781520328.5 | 3.81e-06 | 255.2197
23 | 8 | 7 | 0 | Li-Cl Schottky | 4 | 1.38 | -1 | 7.66161 | 7.66161 | 7.912 | 464.4365 | [6 empty] | 300 | 93781520328.5 | 1.27403e-13 | 3.982682e-05
23 | 8 | 7 | 0 | Li-Cl Schottky | 4 | 1.38 | 0 | 7.739 | 7.739 | 7.912 | 473.8665 | 8.67e-11 | 0.3763637 | 16616600000000 | 1487030000000 | 0.265807816 | 4.94e+28 | 600 | 91915279337.0 | 5.4e-08 | 8.272375
23 | 8 | 7 | 0 | Li-Cl Schottky | 4 | 1.38 | 0 | 7.739 | 7.739 | 7.912 | 473.8665 | 8.79e-11 | 0.500985367 | 16639700000000 | 1986670000000 | 0.299277219 | 4.94e+28 | 800 | 91915279337.0 | 1.07e-07 | 12.29367
23 | 8 | 7 | 0 | Li-Cl Schottky | 4 | 1.38 | 0 | 7.739 | 7.739 | 7.912 | 473.8665 | 3.13e-10 | 0.605192254 | 17215400000000 | 1656960000000 | 0.325534345 | 4.94e+28 | 1000 | 91915279337.0 | 1.35e-07 | 12.40856
23 | 8 | 7 | 0 | Li-Cl Schottky | 4 | 1.38 | 0 | 7.739 | 7.739 | 7.912 | 473.8665 | 3.15e-10 | 0.725789951 | 16975400000000 | 2013770000000 | 0.360813859 | 4.94e+28 | 1200 | 91915279337.0 | 2.61e-07 | 19.99157
23 | 8 | 7 | 0 | Li-Cl Schottky | 4 | 1.38 | 0 | 7.739 | 7.739 | 7.912 | 473.8665 | 7.76e-10 | 0.75256451 | 16224000000000 | 2358050000000 | 0.409746314 | 4.94e+28 | 1400 | 91915279337.0 | 4.19e-07 | 27.50893
23 | 8 | 7 | 0 | Li-Cl Schottky | 4 | 1.38 | 0 | 7.739 | 7.739 | 7.912 | 473.8665 | [6 empty] | 300 | 91915279337.0 | 1.635048e-09 | 0.5009528
23 | 8 | 7 | 0 | Li-Cl Schottky | 4 | 1.38 | 1 | 7.81639 | 7.81639 | 7.912 | 483.3912 | 4.41e-11 | 0.377734425 | 16439500000000 | 1529790000000 | 0.257997015 | 4.85e+28 | 600 | 90104173010.2 | 8.53e-09 | 1.280981
23 | 8 | 7 | 0 | Li-Cl Schottky | 4 | 1.38 | 1 | 7.81639 | 7.81639 | 7.912 | 483.3912 | 8.94e-11 | 0.502354468 | 16729900000000 | 1655710000000 | 0.301697334 | 4.85e+28 | 800 | 90104173010.2 | 7.11e-07 | 80.08008
23 | 8 | 7 | 0 | Li-Cl Schottky | 4 | 1.38 | 1 | 7.81639 | 7.81639 | 7.912 | 483.3912 | 1.36e-10 | 0.627652143 | 16851900000000 | 1491340000000 | 0.333417367 | 4.85e+28 | 1000 | 90104173010.2 | 1.3e-06 | 117.1354
23 | 8 | 7 | 0 | Li-Cl Schottky | 4 | 1.38 | 1 | 7.81639 | 7.81639 | 7.912 | 483.3912 | 6.84e-10 | 0.673803097 | 15976100000000 | 2378720000000 | 0.389392694 | 4.85e+28 | 1200 | 90104173010.2 | 4.48e-06 | 336.3889
23 | 8 | 7 | 0 | Li-Cl Schottky | 4 | 1.38 | 1 | 7.81639 | 7.81639 | 7.912 | 483.3912 | 9.29e-10 | 0.735329837 | 16089700000000 | 2125270000000 | 0.415949151 | 4.85e+28 | 1400 | 90104173010.2 | 7.6e-06 | 489.1369
23 | 8 | 7 | 0 | Li-Cl Schottky | 4 | 1.38 | 1 | 7.81639 | 7.81639 | 7.912 | 483.3912 | [6 empty] | 300 | 90104173010.2 | 1.410317e-13 | 4.235848e-05
23 | 8 | 7 | 0 | Li-Cl Schottky | 4 | 1.38 | 2 | 7.89378 | 7.89378 | 7.912 | 493.0107 | 9.04e-11 | 0.374204565 | 15909300000000 | 1588870000000 | 0.279063488 | 4.75e+28 | 600 | 88346095676.2 | 1.07e-08 | 1.575505
23 | 8 | 7 | 0 | Li-Cl Schottky | 4 | 1.38 | 2 | 7.89378 | 7.89378 | 7.912 | 493.0107 | 4.52e-11 | 0.495893988 | 16524800000000 | 1724760000000 | 0.301539848 | 4.75e+28 | 800 | 88346095676.2 | 4.98e-07 | 54.99544
23 | 8 | 7 | 0 | Li-Cl Schottky | 4 | 1.38 | 2 | 7.89378 | 7.89378 | 7.912 | 493.0107 | 2.31e-10 | 0.623652293 | 16022100000000 | 2142450000000 | 0.346774099 | 4.75e+28 | 1000 | 88346095676.2 | 4.37e-07 | 38.60724
23 | 8 | 7 | 0 | Li-Cl Schottky | 4 | 1.38 | 2 | 7.89378 | 7.89378 | 7.912 | 493.0107 | 1.86e-10 | 0.752388557 | 16953100000000 | 1930320000000 | 0.358387048 | 4.75e+28 | 1200 | 88346095676.2 | 2.13e-06 | 156.8143
23 | 8 | 7 | 0 | Li-Cl Schottky | 4 | 1.38 | 2 | 7.89378 | 7.89378 | 7.912 | 493.0107 | 3.32e-09 | 0.627708592 | 12764800000000 | 1511300000000 | 0.499384443 | 4.75e+28 | 1400 | 88346095676.2 | 1.15e-05 | 725.7001
23 | 8 | 7 | 0 | Li-Cl Schottky | 4 | 1.38 | 2 | 7.89378 | 7.89378 | 7.912 | 493.0107 | [6 empty] | 300 | 88346095676.2 | 2.364606e-13 | 6.963456e-05
23 | 8 | 1 | 6 | Li-Cl Schottky | 4 | 1.528 | -2 | 7.72926 | 7.72926 | 8.118 | 484.9812 | 0 | 0 | 19055700000000 | 1133520000000 | 0.222185778 | 4.91e+28 | 600 | 91240399890.2 | 8.35e-09 | 1.269762
23 | 8 | 1 | 6 | Li-Cl Schottky | 4 | 1.528 | -2 | 7.72926 | 7.72926 | 8.118 | 484.9812 | 0 | 0 | 19087600000000 | 1272940000000 | 0.261002696 | 4.91e+28 | 800 | 91240399890.2 | 6.36e-08 | 7.253612
23 | 8 | 1 | 6 | Li-Cl Schottky | 4 | 1.528 | -2 | 7.72926 | 7.72926 | 8.118 | 484.9812 | 5.5e-11 | 0.617846093 | 18792200000000 | 1772260000000 | 0.297877808 | 4.91e+28 | 1000 | 91240399890.2 | 5.36e-07 | 48.90485
23 | 8 | 1 | 6 | Li-Cl Schottky | 4 | 1.528 | -2 | 7.72926 | 7.72926 | 8.118 | 484.9812 | 2.2e-10 | 0.743659837 | 18542100000000 | 2237720000000 | 0.331214838 | 4.91e+28 | 1200 | 91240399890.2 | 1.52e-06 | 115.5712
23 | 8 | 1 | 6 | Li-Cl Schottky | 4 | 1.528 | -2 | 7.72926 | 7.72926 | 8.118 | 484.9812 | 5.47e-10 | 0.794672033 | 17689700000000 | 2329380000000 | 0.373232908 | 4.91e+28 | 1400 | 91240399890.2 | 7.04e-06 | 458.8089
23 | 8 | 1 | 6 | Li-Cl Schottky | 4 | 1.528 | -2 | 7.72926 | 7.72926 | 8.118 | 484.9812 | [6 empty] | 300 | 91240399890.2 | 5.76227e-14 | 1.752506e-05
23 | 8 | 1 | 6 | Li-Cl Schottky | 4 | 1.528 | -1 | 7.80813 | 7.80813 | 8.118 | 494.9292 | 0 | 0 | 18692900000000 | 998310000000 | 0.228172223 | 4.81e+28 | 600 | 89406476040.3 | 6.41e-09 | 0.9551592
23 | 8 | 1 | 6 | Li-Cl Schottky | 4 | 1.528 | -1 | 7.80813 | 7.80813 | 8.118 | 494.9292 | 5.56e-11 | 0.498497806 | 18819100000000 | 998800000000 | 0.266154432 | 4.81e+28 | 800 | 89406476040.3 | 1.13e-07 | 12.62866
23 | 8 | 1 | 6 | Li-Cl Schottky | 4 | 1.528 | -1 | 7.80813 | 7.80813 | 8.118 | 494.9292 | 1.67e-10 | 0.620082131 | 18505700000000 | 2226430000000 | 0.308181854 | 4.81e+28 | 1000 | 89406476040.3 | 8.35e-07 | 74.65441
23 | 8 | 1 | 6 | Li-Cl Schottky | 4 | 1.528 | -1 | 7.80813 | 7.80813 | 8.118 | 494.9292 | 2.76e-10 | 0.724493201 | 18278300000000 | 2247910000000 | 0.342017829 | 4.81e+28 | 1200 | 89406476040.3 | 1.13e-06 | 84.1911
23 | 8 | 1 | 6 | Li-Cl Schottky | 4 | 1.528 | -1 | 7.80813 | 7.80813 | 8.118 | 494.9292 | 2.21e-10 | 0.841577023 | 18939600000000 | 1781730000000 | 0.352465655 | 4.81e+28 | 1400 | 89406476040.3 | 4.14e-06 | 264.3877
23 | 8 | 1 | 6 | Li-Cl Schottky | 4 | 1.528 | -1 | 7.80813 | 7.80813 | 8.118 | 494.9292 | [6 empty] | 300 | 89406476040.3 | 1.126874e-13 | 3.358327e-05
23 | 8 | 1 | 6 | Li-Cl Schottky | 4 | 1.528 | 0 | 7.887 | 7.887 | 8.118 | 504.9783 | 0 | 0 | 18402800000000 | 1141270000000 | 0.235147748 | 4.71e+28 | 600 | 87627271877.3 | 1.28e-08 | 1.869382
23 | 8 | 1 | 6 | Li-Cl Schottky | 4 | 1.528 | 0 | 7.887 | 7.887 | 8.118 | 504.9783 | 0 | 0 | 18639100000000 | 871350000000 | 0.268665584 | 4.71e+28 | 800 | 87627271877.3 | 5.34e-08 | 5.84912
23 | 8 | 1 | 6 | Li-Cl Schottky | 4 | 1.528 | 0 | 7.887 | 7.887 | 8.118 | 504.9783 | 1.12e-10 | 0.620629022 | 18373100000000 | 1176100000000 | 0.306334479 | 4.71e+28 | 1000 | 87627271877.3 | 1.25e-06 | 109.5341
23 | 8 | 1 | 6 | Li-Cl Schottky | 4 | 1.528 | 0 | 7.887 | 7.887 | 8.118 | 504.9783 | 2.81e-10 | 0.723620898 | 17954000000000 | 2138570000000 | 0.345138307 | 4.71e+28 | 1200 | 87627271877.3 | 1.52e-06 | 110.9945
23 | 8 | 1 | 6 | Li-Cl Schottky | 4 | 1.528 | 0 | 7.887 | 7.887 | 8.118 | 504.9783 | 4.49e-10 | 0.820865287 | 17670400000000 | 2534660000000 | 0.377358618 | 4.71e+28 | 1400 | 87627271877.3 | 3.27e-06 | 204.6723
23 | 8 | 1 | 6 | Li-Cl Schottky | 4 | 1.528 | 0 | 7.887 | 7.887 | 8.118 | 504.9783 | [6 empty] | 300 | 87627271877.3 | 3.297546e-13 | 9.631832e-05
23 | 8 | 1 | 6 | Li-Cl Schottky | 4 | 1.528 | 1 | 7.96587 | 7.96587 | 8.118 | 515.1284 | 5.67e-11 | 0.366628617 | 17573900000000 | 1554970000000 | 0.245795766 | 4.62e+28 | 600 | 85900675355.4 | 2.33e-09 | 0.333581
23 | 8 | 1 | 6 | Li-Cl Schottky | 4 | 1.528 | 1 | 7.96587 | 7.96587 | 8.118 | 515.1284 | 0 | 0 | 18003800000000 | 1025390000000 | 0.273620209 | 4.62e+28 | 800 | 85900675355.4 | 5.48e-07 | 58.84196
23 | 8 | 1 | 6 | Li-Cl Schottky | 4 | 1.528 | 1 | 7.96587 | 7.96587 | 8.118 | 515.1284 | 1.14e-10 | 0.617121938 | 17864900000000 | 2022530000000 | 0.311602486 | 4.62e+28 | 1000 | 85900675355.4 | 1.17e-06 | 100.5038
23 | 8 | 1 | 6 | Li-Cl Schottky | 4 | 1.528 | 1 | 7.96587 | 7.96587 | 8.118 | 515.1284 | 2.86e-10 | 0.688559719 | 17558800000000 | 2292240000000 | 0.34984553 | 4.62e+28 | 1200 | 85900675355.4 | 2.35e-06 | 168.2222
23 | 8 | 1 | 6 | Li-Cl Schottky | 4 | 1.528 | 1 | 7.96587 | 7.96587 | 8.118 | 515.1284 | 3.99e-10 | 0.826857357 | 17318600000000 | 2240220000000 | 0.373837289 | 4.62e+28 | 1400 | 85900675355.4 | 2.84e-06 | 174.2557
23 | 8 | 1 | 6 | Li-Cl Schottky | 4 | 1.528 | 1 | 7.96587 | 7.96587 | 8.118 | 515.1284 | [6 empty] | 300 | 85900675355.4 | 2.905539e-14 | 8.319591e-06
23 | 8 | 1 | 6 | Li-Cl Schottky | 4 | 1.528 | 2 | 8.04474 | 8.04474 | 8.118 | 525.3794 | 0 | 0 | 18105500000000 | 1220830000000 | 0.239454093 | 4.53e+28 | 600 | 84224611538.3 | 4.23e-09 | 0.5937835
23 | 8 | 1 | 6 | Li-Cl Schottky | 4 | 1.528 | 2 | 8.04474 | 8.04474 | 8.118 | 525.3794 | 1.16e-10 | 0.494262962 | 17645400000000 | 1202290000000 | 0.291903143 | 4.53e+28 | 800 | 84224611538.3 | 1.19e-07 | 12.52841
23 | 8 | 1 | 6 | Li-Cl Schottky | 4 | 1.528 | 2 | 8.04474 | 8.04474 | 8.118 | 525.3794 | 2.91e-10 | 0.572341762 | 17334800000000 | 1864560000000 | 0.325524728 | 4.53e+28 | 1000 | 84224611538.3 | 1.3e-06 | 109.492
23 | 8 | 1 | 6 | Li-Cl Schottky | 4 | 1.528 | 2 | 8.04474 | 8.04474 | 8.118 | 525.3794 | 1.74e-10 | 0.739681492 | 17686700000000 | 1198900000000 | 0.343354344 | 4.53e+28 | 1200 | 84224611538.3 | 1.68e-06 | 117.9145
23 | 8 | 1 | 6 | Li-Cl Schottky | 4 | 1.528 | 2 | 8.04474 | 8.04474 | 8.118 | 525.3794 | 2.83e-09 | 0.568731971 | 13621500000000 | 2015550000000 | 0.484959374 | 4.53e+28 | 1400 | 84224611538.3 | 1.09e-05 | 655.7488
23 | 8 | 1 | 6 | Li-Cl Schottky | 4 | 1.528 | 2 | 8.04474 | 8.04474 | 8.118 | 525.3794 | [6 empty] | 300 | 84224611538.3 | 8.311101e-15 | 2.333331e-06
23 | 8 | 3 | 4 | Li-Cl Schottky | 4 | 1.401 | -2 | 7.6832 | 7.6832 | 8.042 | 474.7318 | 0 | 0 | 18595600000000 | 1148650000000 | 0.231965221 | 4.99e+28 | 600 | 92789842651.9 | 1.34e-08 | 2.072306
23 | 8 | 3 | 4 | Li-Cl Schottky | 4 | 1.401 | -2 | 7.6832 | 7.6832 | 8.042 | 474.7318 | 5.44e-11 | 0.49463842 | 18406100000000 | 1296750000000 | 0.271881888 | 4.99e+28 | 800 | 92789842651.9 | 2.08e-08 | 2.412536
23 | 8 | 3 | 4 | Li-Cl Schottky | 4 | 1.401 | -2 | 7.6832 | 7.6832 | 8.042 | 474.7318 | 0 | 0 | 18885500000000 | 1032410000000 | 0.298746932 | 4.99e+28 | 1000 | 92789842651.9 | 9.62e-08 | 8.926383
23 | 8 | 3 | 4 | Li-Cl Schottky | 4 | 1.401 | -2 | 7.6832 | 7.6832 | 8.042 | 474.7318 | 1.09e-10 | 0.741037958 | 18636600000000 | 2352370000000 | 0.327279805 | 4.99e+28 | 1200 | 92789842651.9 | 5.27e-07 | 40.75021
23 | 8 | 3 | 4 | Li-Cl Schottky | 4 | 1.401 | -2 | 7.6832 | 7.6832 | 8.042 | 474.7318 | 1.62e-10 | 0.869694636 | 18987400000000 | 2356940000000 | 0.345542454 | 4.99e+28 | 1400 | 92789842651.9 | 1.54e-06 | 102.0688
23 | 8 | 3 | 4 | Li-Cl Schottky | 4 | 1.401 | -2 | 7.6832 | 7.6832 | 8.042 | 474.7318 | [6 empty] | 300 | 92789842651.9 | 1.614144e-12 | 0.0004992539
23 | 8 | 3 | 4 | Li-Cl Schottky | 4 | 1.401 | -1 | 7.7616 | 7.7616 | 8.042 | 484.4697 | 0 | 0 | 17873100000000 | 1450170000000 | 0.24322765 | 4.89e+28 | 600 | 90924782604.9 | 3.37e-09 | 0.5106942
23 | 8 | 3 | 4 | Li-Cl Schottky | 4 | 1.401 | -1 | 7.7616 | 7.7616 | 8.042 | 484.4697 | 5.5e-11 | 0.494675633 | 18582000000000 | 1355730000000 | 0.271915941 | 4.89e+28 | 800 | 90924782604.9 | 5.38e-07 | 61.14692
23 | 8 | 3 | 4 | Li-Cl Schottky | 4 | 1.401 | -1 | 7.7616 | 7.7616 | 8.042 | 484.4697 | 1.64e-10 | 0.615947026 | 17604500000000 | 2306910000000 | 0.316374287 | 4.89e+28 | 1000 | 90924782604.9 | 1.03e-06 | 93.65253
23 | 8 | 3 | 4 | Li-Cl Schottky | 4 | 1.401 | -1 | 7.7616 | 7.7616 | 8.042 | 484.4697 | 2.19e-10 | 0.741397443 | 18135500000000 | 1985300000000 | 0.340996969 | 4.89e+28 | 1200 | 90924782604.9 | 1.44e-06 | 109.1097
23 | 8 | 3 | 4 | Li-Cl Schottky | 4 | 1.401 | -1 | 7.7616 | 7.7616 | 8.042 | 484.4697 | 4.93e-10 | 0.82126605 | 17697100000000 | 2391610000000 | 0.374230887 | 4.89e+28 | 1400 | 90924782604.9 | 3.9e-06 | 253.2905
23 | 8 | 3 | 4 | Li-Cl Schottky | 4 | 1.401 | -1 | 7.7616 | 7.7616 | 8.042 | 484.4697 | [6 empty] | 300 | 90924782604.9 | 7.147956e-14 | 2.166421e-05
23 | 8 | 3 | 4 | Li-Cl Schottky | 4 | 1.401 | 0 | 7.84 | 7.84 | 8.042 | 494.3063552 | 0 | 0 | 18015700000000 | 1068230000000 | 0.242412829 | 4.79e+28 | 600 | 89115370922.7 | 6.59e-09 | 0.9787838
23 | 8 | 3 | 4 | Li-Cl Schottky | 4 | 1.401 | 0 | 7.84 | 7.84 | 8.042 | 494.3063552 | 5.55e-11 | 0.496225955 | 18493700000000 | 1127720000000 | 0.273122309 | 4.79e+28 | 800 | 89115370922.7 | 4.08e-07 | 45.44884
23 | 8 | 3 | 4 | Li-Cl Schottky | 4 | 1.401 | 0 | 7.84 | 7.84 | 8.042 | 494.3063552 | 5.55e-11 | 0.612764905 | 18205100000000 | 1541520000000 | 0.30667892 | 4.79e+28 | 1000 | 89115370922.7 | 5.55e-07 | 49.45903
23 | 8 | 3 | 4 | Li-Cl Schottky | 4 | 1.401 | 0 | 7.84 | 7.84 | 8.042 | 494.3063552 | 1.67e-10 | 0.742521538 | 18308400000000 | 1764900000000 | 0.339539004 | 4.79e+28 | 1200 | 89115370922.7 | 5.64e-07 | 41.88422
23 | 8 | 3 | 4 | Li-Cl Schottky | 4 | 1.401 | 0 | 7.84 | 7.84 | 8.042 | 494.3063552 | 3.89e-10 | 0.711048594 | 17785700000000 | 2106680000000 | 0.370531788 | 4.79e+28 | 1400 | 89115370922.7 | 3.99e-06 | 253.9788
23 | 8 | 3 | 4 | Li-Cl Schottky | 4 | 1.401 | 0 | 7.84 | 7.84 | 8.042 | 494.3063552 | [6 empty] | 300 | 89115370922.7 | 6.767091e-13 | 0.0002010173
23 | 8 | 3 | 4 | Li-Cl Schottky | 4 | 1.401 | 1 | 7.9184 | 7.9184 | 8.042 | 504.2419 | 0 | 0 | 17872000000000 | 1359300000000 | 0.241696872 | 4.7e+28 | 600 | 87359459977.4 | 9.34e-09 | 1.359896
23 | 8 | 3 | 4 | Li-Cl Schottky | 4 | 1.401 | 1 | 7.9184 | 7.9184 | 8.042 | 504.2419 | 5.61e-11 | 0.494104718 | 17704600000000 | 1230610000000 | 0.281507765 | 4.7e+28 | 800 | 87359459977.4 | 2.04e-07 | 22.27666
23 | 8 | 3 | 4 | Li-Cl Schottky | 4 | 1.401 | 1 | 7.9184 | 7.9184 | 8.042 | 504.2419 | 3.37e-10 | 0.588675571 | 17041800000000 | 1852610000000 | 0.323546628 | 4.7e+28 | 1000 | 87359459977.4 | 3.76e-07 | 32.84716
23 | 8 | 3 | 4 | Li-Cl Schottky | 4 | 1.401 | 1 | 7.9184 | 7.9184 | 8.042 | 504.2419 | 5.61e-11 | 0.732450274 | 18081700000000 | 1928750000000 | 0.342039613 | 4.7e+28 | 1200 | 87359459977.4 | 1.21e-06 | 88.08746
23 | 8 | 3 | 4 | Li-Cl Schottky | 4 | 1.401 | 1 | 7.9184 | 7.9184 | 8.042 | 504.2419 | 9.57e-10 | 0.728564543 | 16652800000000 | 2614390000000 | 0.412369035 | 4.7e+28 | 1400 | 87359459977.4 | 7.38e-06 | 460.5092
23 | 8 | 3 | 4 | Li-Cl Schottky | 4 | 1.401 | 1 | 7.9184 | 7.9184 | 8.042 | 504.2419 | [6 empty] | 300 | 87359459977.4 | 2.35025e-13 | 6.843885e-05
23 | 8 | 3 | 4 | Li-Cl Schottky | 4 | 1.401 | 2 | 7.9968 | 7.9968 | 8.042 | 514.2763 | 5.67e-11 | 0.364819957 | 16779300000000 | 1499630000000 | 0.257636728 | 4.61e+28 | 600 | 85654918037.0 | 5.46e-07 | 77.94598
23 | 8 | 3 | 4 | Li-Cl Schottky | 4 | 1.401 | 2 | 7.9968 | 7.9968 | 8.042 | 514.2763 | 1.14e-10 | 0.492859782 | 17572200000000 | 1321400000000 | 0.284289891 | 4.61e+28 | 800 | 85654918037.0 | 9.2e-07 | 98.50316
23 | 8 | 3 | 4 | Li-Cl Schottky | 4 | 1.401 | 2 | 7.9968 | 7.9968 | 8.042 | 514.2763 | 2.88e-10 | 0.574720103 | 17282500000000 | 1407510000000 | 0.3287742 | 4.61e+28 | 1000 | 85654918037.0 | 1.06e-06 | 90.79421
23 | 8 | 3 | 4 | Li-Cl Schottky | 4 | 1.401 | 2 | 7.9968 | 7.9968 | 8.042 | 514.2763 | 3.99e-10 | 0.725759687 | 17393100000000 | 2422710000000 | 0.356652073 | 4.61e+28 | 1200 | 85654918037.0 | 1.87e-06 | 133.4789
23 | 8 | 3 | 4 | Li-Cl Schottky | 4 | 1.401 | 2 | 7.9968 | 7.9968 | 8.042 | 514.2763 | 6.85e-10 | 0.73066175 | 17382100000000 | 1878330000000 | 0.397998684 | 4.61e+28 | 1400 | 85654918037.0 | 2.32e-06 | 141.9424
23 | 8 | 3 | 4 | Li-Cl Schottky | 4 | 1.401 | 2 | 7.9968 | 7.9968 | 8.042 | 514.2763 | [6 empty] | 300 | 85654918037.0 | 4.318994e-08 | 12.33144
23 | 8 | 5 | 2 | Li-Cl Schottky | 4 | 1.45 | -2 | 7.65086 | 7.61166 | 7.989 | 465.2454 | 0 | 0 | 17999200000000 | 1335590000000 | 0.241682725 | 5.07e+28 | 600 | 94254458470.8 | 8.13e-09 | 1.277148
23 | 8 | 5 | 2 | Li-Cl Schottky | 4 | 1.45 | -2 | 7.65086 | 7.61166 | 7.989 | 465.2454 | 0 | 0 | 18282600000000 | 1021650000000 | 0.273980693 | 5.07e+28 | 800 | 94254458470.8 | 7.96e-08 | 9.378319
23 | 8 | 5 | 2 | Li-Cl Schottky | 4 | 1.45 | -2 | 7.65086 | 7.61166 | 7.989 | 465.2454 | 1.08e-10 | 0.615109811 | 18124900000000 | 1876600000000 | 0.307602369 | 5.07e+28 | 1000 | 94254458470.8 | 1.11e-06 | 104.6224
23 | 8 | 5 | 2 | Li-Cl Schottky | 4 | 1.45 | -2 | 7.65086 | 7.61166 | 7.989 | 465.2454 | 2.15e-10 | 0.740304894 | 18263700000000 | 1894660000000 | 0.33925529 | 5.07e+28 | 1200 | 94254458470.8 | 1.49e-06 | 117.0326
23 | 8 | 5 | 2 | Li-Cl Schottky | 4 | 1.45 | -2 | 7.65086 | 7.61166 | 7.989 | 465.2454 | 2.68e-10 | 0.843559616 | 18037500000000 | 1621380000000 | 0.372317289 | 5.07e+28 | 1400 | 94254458470.8 | 2.03e-06 | 136.669
23 | 8 | 5 | 2 | Li-Cl Schottky | 4 | 1.45 | -2 | 7.65086 | 7.61166 | 7.989 | 465.2454 | [6 empty] | 300 | 94254458470.8 | 2.872413e-13 | 9.02459e-05
23 | 8 | 5 | 2 | Li-Cl Schottky | 4 | 1.45 | -1 | 7.72893 | 7.68933 | 7.989 | 474.7886 | 0 | 0 | 17620700000000 | 1347840000000 | 0.242061793 | 4.97e+28 | 600 | 92359944817.2 | 1.68e-08 | 2.586078
23 | 8 | 5 | 2 | Li-Cl Schottky | 4 | 1.45 | -1 | 7.72893 | 7.68933 | 7.989 | 474.7886 | 5.44e-11 | 0.49300032 | 17669300000000 | 1475880000000 | 0.284547689 | 4.97e+28 | 800 | 92359944817.2 | 9.16e-08 | 10.57521
23 | 8 | 5 | 2 | Li-Cl Schottky | 4 | 1.45 | -1 | 7.72893 | 7.68933 | 7.989 | 474.7886 | 1.63e-10 | 0.585870179 | 18401800000000 | 1291600000000 | 0.303600128 | 4.97e+28 | 1000 | 92359944817.2 | 2.99e-07 | 27.61562
23 | 8 | 5 | 2 | Li-Cl Schottky | 4 | 1.45 | -1 | 7.72893 | 7.68933 | 7.989 | 474.7886 | 2.18e-10 | 0.738360708 | 17779700000000 | 1530380000000 | 0.344782313 | 4.97e+28 | 1200 | 92359944817.2 | 1.17e-06 | 90.05095
23 | 8 | 5 | 2 | Li-Cl Schottky | 4 | 1.45 | -1 | 7.72893 | 7.68933 | 7.989 | 474.7886 | 2.71e-10 | 0.840462814 | 17591700000000 | 1975500000000 | 0.373718141 | 4.97e+28 | 1400 | 92359944817.2 | 2.33e-06 | 153.7133
23 | 8 | 5 | 2 | Li-Cl Schottky | 4 | 1.45 | -1 | 7.72893 | 7.68933 | 7.989 | 474.7886 | [6 empty] | 300 | 92359944817.2 | 2.396611e-12 | 0.0007378362
23 | 8 | 5 | 2 | Li-Cl Schottky | 4 | 1.45 | 0 | 7.807 | 7.767 | 7.989 | 484.4287 | 0 | 0 | 17794400000000 | 1432810000000 | 0.2407284 | 4.87e+28 | 600 | 90521981915.4 | 2.15e-08 | 3.243704
23 | 8 | 5 | 2 | Li-Cl Schottky | 4 | 1.45 | 0 | 7.807 | 7.767 | 7.989 | 484.4287 | 5.5e-11 | 0.492911889 | 17628600000000 | 1188180000000 | 0.292568752 | 4.87e+28 | 800 | 90521981915.4 | 4.54e-07 | 51.37122
23 | 8 | 5 | 2 | Li-Cl Schottky | 4 | 1.45 | 0 | 7.807 | 7.767 | 7.989 | 484.4287 | 5.5e-11 | 0.612540336 | 17912400000000 | 1677680000000 | 0.315771226 | 4.87e+28 | 1000 | 90521981915.4 | 5.28e-07 | 47.79561
23 | 8 | 5 | 2 | Li-Cl Schottky | 4 | 1.45 | 0 | 7.807 | 7.767 | 7.989 | 484.4287 | 4.4e-10 | 0.687613305 | 16194600000000 | 2084360000000 | 0.373482607 | 4.87e+28 | 1200 | 90521981915.4 | 3.26e-06 | 245.9181
23 | 8 | 5 | 2 | Li-Cl Schottky | 4 | 1.45 | 0 | 7.807 | 7.767 | 7.989 | 484.4287 | 6.59e-10 | 0.778075609 | 16517500000000 | 2416390000000 | 0.407985116 | 4.87e+28 | 1400 | 90521981915.4 | 4.27e-06 | 276.092
23 | 8 | 5 | 2 | Li-Cl Schottky | 4 | 1.45 | 0 | 7.807 | 7.767 | 7.989 | 484.4287 | [6 empty] | 300 | 90521981915.4 | 2.937629e-12 | 0.0008864001
23 | 8 | 5 | 2 | Li-Cl Schottky | 4 | 1.45 | 1 | 7.88507 | 7.84467 | 7.989 | 494.1658 | 5.55e-11 | 0.365183377 | 16947600000000 | 1319430000000 | 0.257778142 | 4.77e+28 | 600 | 88738341256.1 | 4.31e-07 | 63.74371
23 | 8 | 5 | 2 | Li-Cl Schottky | 4 | 1.45 | 1 | 7.88507 | 7.84467 | 7.989 | 494.1658 | 1.67e-10 | 0.465380948 | 17333500000000 | 1224880000000 | 0.296820013 | 4.77e+28 | 800 | 88738341256.1 | 5.66e-07 | 62.78238
23 | 8 | 5 | 2 | Li-Cl Schottky | 4 | 1.45 | 1 | 7.88507 | 7.84467 | 7.989 | 494.1658 | 1.67e-10 | 0.612717695 | 17012100000000 | 2296700000000 | 0.330772598 | 4.77e+28 | 1000 | 88738341256.1 | 1.04e-06 | 92.28787
23 | 8 | 5 | 2 | Li-Cl Schottky | 4 | 1.45 | 1 | 7.88507 | 7.84467 | 7.989 | 494.1658 | 2.78e-10 | 0.719430329 | 17247700000000 | 2063710000000 | 0.355315989 | 4.77e+28 | 1200 | 88738341256.1 | 1.4e-06 | 103.5281
23 | 8 | 5 | 2 | Li-Cl Schottky | 4 | 1.45 | 1 | 7.88507 | 7.84467 | 7.989 | 494.1658 | 8.38e-10 | 0.776182165 | 16505000000000 | 2302840000000 | 0.404617908 | 4.77e+28 | 1400 | 88738341256.1 | 7.95e-06 | 503.907
23 | 8 | 5 | 2 | Li-Cl Schottky | 4 | 1.45 | 1 | 7.88507 | 7.84467 | 7.989 | 494.1658 | [6 empty] | 300 | 88738341256.1 | 4.285393e-09 | 1.267595
23 | 8 | 5 | 2 | Li-Cl Schottky | 4 | 1.45 | 2 | 7.96314 | 7.92234 | 7.989 | 503.9997 | 5.61e-11 | 0.362284802 | 16651800000000 | 1964750000000 | 0.262996215 | 4.68e+28 | 600 | 87006903032.8 | 3.18e-08 | 4.611366
23 | 8 | 5 | 2 | Li-Cl Schottky | 4 | 1.45 | 2 | 7.96314 | 7.92234 | 7.989 | 503.9997 | 1.13e-10 | 0.48871773 | 16853500000000 | 1582890000000 | 0.298395981 | 4.68e+28 | 800 | 87006903032.8 | 9.66e-08 | 10.50608
23 | 8 | 5 | 2 | Li-Cl Schottky | 4 | 1.45 | 2 | 7.96314 | 7.92234 | 7.989 | 503.9997 | 3.39e-10 | 0.578222333 | 16093700000000 | 2052830000000 | 0.351977353 | 4.68e+28 | 1000 | 87006903032.8 | 6.79e-07 | 59.07769
23 | 8 | 5 | 2 | Li-Cl Schottky | 4 | 1.45 | 2 | 7.96314 | 7.92234 | 7.989 | 503.9997 | 1.7e-10 | 0.732148126 | 17101200000000 | 1832650000000 | 0.35139602 | 4.68e+28 | 1200 | 87006903032.8 | 2.01e-06 | 145.7366
23 | 8 | 5 | 2 | Li-Cl Schottky | 4 | 1.45 | 2 | 7.96314 | 7.92234 | 7.989 | 503.9997 | 7.35e-10 | 0.76702902 | 16377300000000 | 2278330000000 | 0.404098798 | 4.68e+28 | 1400 | 87006903032.8 | 2.97e-06 | 184.5789
23 | 8 | 5 | 2 | Li-Cl Schottky | 4 | 1.45 | 2 | 7.96314 | 7.92234 | 7.989 | 503.9997 | [6 empty] | 300 | 87006903032.8 | 4.909325e-12 | 0.001423817
23 | 8 | 0 | 7 | Li-Br Schottky | 5 | 1.504 | -2 | 7.75866 | 7.75866 | 8.135 | 489.701 | 0 | 0 | 19093800000000 | 1324480000000 | 0.223630712 | 4.84e+28 | 600 | 89914235928.3 | 7.73e-09 | 1.158395
23 | 8 | 0 | 7 | Li-Br Schottky | 5 | 1.504 | -2 | 7.75866 | 7.75866 | 8.135 | 489.701 | 5.56e-11 | 0.496290874 | 19171300000000 | 1400400000000 | 0.261456135 | 4.84e+28 | 800 | 89914235928.3 | 5.49e-07 | 61.70364
23 | 8 | 0 | 7 | Li-Br Schottky | 5 | 1.504 | -2 | 7.75866 | 7.75866 | 8.135 | 489.701 | 0 | 0 | 19041200000000 | 818367000000 | 0.295240785 | 4.84e+28 | 1000 | 89914235928.3 | 1.5e-06 | 134.8714
23 | 8 | 0 | 7 | Li-Br Schottky | 5 | 1.504 | -2 | 7.75866 | 7.75866 | 8.135 | 489.701 | 2.2e-10 | 0.743195119 | 18281700000000 | 2254140000000 | 0.335299914 | 4.84e+28 | 1200 | 89914235928.3 | 1.2e-06 | 89.91424
23 | 8 | 0 | 7 | Li-Br Schottky | 5 | 1.504 | -2 | 7.75866 | 7.75866 | 8.135 | 489.701 | 1.66e-10 | 0.872021324 | 19022200000000 | 2117630000000 | 0.357096919 | 4.84e+28 | 1400 | 89914235928.3 | 2.37e-06 | 152.212
23 | 8 | 0 | 7 | Li-Br Schottky | 5 | 1.504 | -2 | 7.75866 | 7.75866 | 8.135 | 489.701 | [6 empty] | 300 | 89914235928.3 | 1.139551e-12 | 0.0003415395
23 | 8 | 0 | 7 | Li-Br Schottky | 5 | 1.504 | -1 | 7.83783 | 7.83783 | 8.135 | 499.7459 | 0 | 0 | 18969200000000 | 1267050000000 | 0.228906517 | 4.74e+28 | 600 | 88106949454.5 | 1.84e-09 | 0.2701946
23 | 8 | 0 | 7 | Li-Br Schottky | 5 | 1.504 | -1 | 7.83783 | 7.83783 | 8.135 | 499.7459 | 1.12e-10 | 0.495111056 | 18579500000000 | 1990760000000 | 0.275344184 | 4.74e+28 | 800 | 88106949454.5 | 6.03e-07 | 66.41061
23 | 8 | 0 | 7 | Li-Br Schottky | 5 | 1.504 | -1 | 7.83783 | 7.83783 | 8.135 | 499.7459 | 1.12e-10 | 0.621768181 | 18952200000000 | 2254870000000 | 0.302774152 | 4.74e+28 | 1000 | 88106949454.5 | 1.03e-06 | 90.75016
23 | 8 | 0 | 7 | Li-Br Schottky | 5 | 1.504 | -1 | 7.83783 | 7.83783 | 8.135 | 499.7459 | 2.25e-10 | 0.670984979 | 18777100000000 | 2098190000000 | 0.330510752 | 4.74e+28 | 1200 | 88106949454.5 | 2.3e-06 | 168.8717
23 | 8 | 0 | 7 | Li-Br Schottky | 5 | 1.504 | -1 | 7.83783 | 7.83783 | 8.135 | 499.7459 | 3.36e-10 | 0.796476791 | 18695000000000 | 1818500000000 | 0.355292814 | 4.74e+28 | 1400 | 88106949454.5 | 3.33e-06 | 209.5687
23 | 8 | 0 | 7 | Li-Br Schottky | 5 | 1.504 | -1 | 7.83783 | 7.83783 | 8.135 | 499.7459 | [6 empty] | 300 | 88106949454.5 | 1.495357e-14 | 4.391712e-06
23 | 8 | 0 | 7 | Li-Br Schottky | 5 | 1.504 | 0 | 7.917 | 7.917 | 8.135 | 509.8928 | 5.67e-11 | 0.37023943 | 18434600000000 | 1810440000000 | 0.237662451 | 4.64e+28 | 600 | 86353632185.5 | 1.05e-08 | 1.511189
23 | 8 | 0 | 7 | Li-Br Schottky | 5 | 1.504 | 0 | 7.917 | 7.917 | 8.135 | 509.8928 | 0 | 0 | 18611100000000 | 1026330000000 | 0.264519253 | 4.64e+28 | 800 | 86353632185.5 | 4.38e-08 | 4.727861
23 | 8 | 0 | 7 | Li-Br Schottky | 5 | 1.504 | 0 | 7.917 | 7.917 | 8.135 | 509.8928 | 0 | 0 | 19243600000000 | 987463000000 | 0.287464362 | 4.64e+28 | 1000 | 86353632185.5 | 4.16e-07 | 35.92311
23 | 8 | 0 | 7 | Li-Br Schottky | 5 | 1.504 | 0 | 7.917 | 7.917 | 8.135 | 509.8928 | 1.7e-10 | 0.744437397 | 18619900000000 | 1411800000000 | 0.33367566 | 4.64e+28 | 1200 | 86353632185.5 | 5.66e-07 | 40.73013
23 | 8 | 0 | 7 | Li-Br Schottky | 5 | 1.504 | 0 | 7.917 | 7.917 | 8.135 | 509.8928 | 3.4e-10 | 0.849695521 | 18427500000000 | 1333690000000 | 0.3593512 | 4.64e+28 | 1400 | 86353632185.5 | 6.35e-07 | 39.16754
23 | 8 | 0 | 7 | Li-Br Schottky | 5 | 1.504 | 0 | 7.917 | 7.917 | 8.135 | 509.8928 | [6 empty] | 300 | 86353632185.5 | 3.767138e-12 | 0.001084354
23 | 8 | 0 | 7 | Li-Br Schottky | 5 | 1.504 | 1 | 7.99617 | 7.99617 | 8.135 | 520.1416 | 0 | 0 | 18120100000000 | 1266120000000 | 0.236419301 | 4.55e+28 | 600 | 84652113889.5 | 1.88e-08 | 2.652433
23 | 8 | 0 | 7 | Li-Br Schottky | 5 | 1.504 | 1 | 7.99617 | 7.99617 | 8.135 | 520.1416 | 1.15e-10 | 0.492925832 | 17917700000000 | 2040210000000 | 0.278832637 | 4.55e+28 | 800 | 84652113889.5 | 1.01e-06 | 106.8733
23 | 8 | 0 | 7 | Li-Br Schottky | 5 | 1.504 | 1 | 7.99617 | 7.99617 | 8.135 | 520.1416 | 2.3e-10 | 0.615449911 | 17595700000000 | 2288900000000 | 0.32911475 | 4.55e+28 | 1000 | 84652113889.5 | 1.57e-06 | 132.9038
23 | 8 | 0 | 7 | Li-Br Schottky | 5 | 1.504 | 1 | 7.99617 | 7.99617 | 8.135 | 520.1416 | 9.19e-10 | 0.58100474 | 14934000000000 | 2078550000000 | 0.40130805 | 4.55e+28 | 1200 | 84652113889.5 | 1.89e-06 | 133.3271
23 | 8 | 0 | 7 | Li-Br Schottky | 5 | 1.504 | 1 | 7.99617 | 7.99617 | 8.135 | 520.1416 | 4.02e-10 | 0.809105886 | 17895700000000 | 2134270000000 | 0.379393788 | 4.55e+28 | 1400 | 84652113889.5 | 2.51e-06 | 151.7691
23 | 8 | 0 | 7 | Li-Br Schottky | 5 | 1.504 | 1 | 7.99617 | 7.99617 | 8.135 | 520.1416 | [6 empty] | 300 | 84652113889.5 | 1.045538e-11 | 0.002950235
23 | 8 | 0 | 7 | Li-Br Schottky | 5 | 1.504 | 2 | 8.07534 | 8.07534 | 8.135 | 530.4924 | 5.79e-11 | 0.366165226 | 17539800000000 | 1448210000000 | 0.240113041 | 4.46e+28 | 600 | 83000415403.2 | 5.45e-07 | 75.39204
23 | 8 | 0 | 7 | Li-Br Schottky | 5 | 1.504 | 2 | 8.07534 | 8.07534 | 8.135 | 530.4924 | 5.79e-11 | 0.491014757 | 17703500000000 | 1580710000000 | 0.289119881 | 4.46e+28 | 800 | 83000415403.2 | 7.11e-07 | 73.76662
23 | 8 | 0 | 7 | Li-Br Schottky | 5 | 1.504 | 2 | 8.07534 | 8.07534 | 8.135 | 530.4924 | 3.49e-10 | 0.615193102 | 17178700000000 | 2439130000000 | 0.339459483 | 4.46e+28 | 1000 | 83000415403.2 | 1.06e-06 | 87.98044
23 | 8 | 0 | 7 | Li-Br Schottky | 5 | 1.504 | 2 | 8.07534 | 8.07534 | 8.135 | 530.4924 | 4.08e-10 | 0.70936161 | 17337700000000 | 2317400000000 | 0.369734649 | 4.46e+28 | 1200 | 83000415403.2 | 2.12e-06 | 146.6341
23 | 8 | 0 | 7 | Li-Br Schottky | 5 | 1.504 | 2 | 8.07534 | 8.07534 | 8.135 | 530.4924 | 5.82e-10 | 0.785152571 | 17453900000000 | 2205670000000 | 0.388721473 | 4.46e+28 | 1400 | 83000415403.2 | 2.16e-06 | 128.0578
23 | 8 | 0 | 7 | Li-Br Schottky | 5 | 1.504 | 2 | 8.07534 | 8.07534 | 8.135 | 530.4924 | [6 empty] | 300 | 83000415403.2 | 3.448672e-08 | 9.541373
23 | 8 | 2 | 5 | Li-Br Schottky | 5 | 1.461 | -2 | 7.89684 | 7.7322 | 7.856 | 479.6869 | 0 | 0 | 18027900000000 | 1543270000000 | 0.242877362 | 4.91e+28 | 600 | 91240399890.2 | 7.06e-09 | 1.073595
23 | 8 | 2 | 5 | Li-Br Schottky | 5 | 1.461 | -2 | 7.89684 | 7.7322 | 7.856 | 479.6869 | 5.39e-11 | 0.489599906 | 18498800000000 | 1811300000000 | 0.270579321 | 4.91e+28 | 800 | 91240399890.2 | 5.02e-08 | 5.725335
23 | 8 | 2 | 5 | Li-Br Schottky | 5 | 1.461 | -2 | 7.89684 | 7.7322 | 7.856 | 479.6869 | 5.5e-11 | 0.616068309 | 18891900000000 | 1617700000000 | 0.299529976 | 4.91e+28 | 1000 | 91240399890.2 | 4.6e-07 | 41.97058
23 | 8 | 2 | 5 | Li-Br Schottky | 5 | 1.461 | -2 | 7.89684 | 7.7322 | 7.856 | 479.6869 | 2.74e-10 | 0.722028588 | 17863100000000 | 2667260000000 | 0.348228792 | 4.91e+28 | 1200 | 91240399890.2 | 2.41e-06 | 183.2411
23 | 8 | 2 | 5 | Li-Br Schottky | 5 | 1.461 | -2 | 7.89684 | 7.7322 | 7.856 | 479.6869 | 3.81e-10 | 0.836290287 | 18832600000000 | 1580320000000 | 0.35710974 | 4.91e+28 | 1400 | 91240399890.2 | 2.6e-06 | 169.4465
23 | 8 | 2 | 5 | Li-Br Schottky | 5 | 1.461 | -2 | 7.89684 | 7.7322 | 7.856 | 479.6869 | [6 empty] | 300 | 91240399890.2 | 7.948409e-14 | 2.417387e-05
23 | 8 | 2 | 5 | Li-Br Schottky | 5 | 1.461 | -1 | 7.97742 | 7.8111 | 7.856 | 489.5264 | 0 | 0 | 18138600000000 | 1211260000000 | 0.240176658 | 4.81e+28 | 600 | 89406476040.3 | 1.13e-09 | 0.1683822
23 | 8 | 2 | 5 | Li-Br Schottky | 5 | 1.461 | -1 | 7.97742 | 7.8111 | 7.856 | 489.5264 | 5.5e-11 | 0.491142115 | 18560000000000 | 1858240000000 | 0.272480761 | 4.81e+28 | 800 | 89406476040.3 | 4.13e-07 | 46.15609
23 | 8 | 2 | 5 | Li-Br Schottky | 5 | 1.461 | -1 | 7.97742 | 7.8111 | 7.856 | 489.5264 | 1.1e-10 | 0.617444456 | 18657800000000 | 1600670000000 | 0.300257957 | 4.81e+28 | 1000 | 89406476040.3 | 1.2e-06 | 107.2878
23 | 8 | 2 | 5 | Li-Br Schottky | 5 | 1.461 | -1 | 7.97742 | 7.8111 | 7.856 | 489.5264 | 3.89e-10 | 0.71237276 | 17877400000000 | 1839640000000 | 0.349808185 | 4.81e+28 | 1200 | 89406476040.3 | 1.54e-06 | 114.7383
23 | 8 | 2 | 5 | Li-Br Schottky | 5 | 1.461 | -1 | 7.97742 | 7.8111 | 7.856 | 489.5264 | 2.77e-10 | 0.845809485 | 18393400000000 | 1997330000000 | 0.36650224 | 4.81e+28 | 1400 | 89406476040.3 | 2.54e-06 | 162.2089
23 | 8 | 2 | 5 | Li-Br Schottky | 5 | 1.461 | -1 | 7.97742 | 7.8111 | 7.856 | 489.5264 | [6 empty] | 300 | 89406476040.3 | 6.386392e-15 | 1.903283e-06
23 | 8 | 2 | 5 | Li-Br Schottky | 5 | 1.461 | 0 | 8.058 | 7.89 | 7.856 | 499.4658 | 0 | 0 | 18063900000000 | 1223100000000 | 0.239872632 | 4.71e+28 | 600 | 87627271877.3 | 1.52e-08 | 2.219891
23 | 8 | 2 | 5 | Li-Br Schottky | 5 | 1.461 | 0 | 8.058 | 7.89 | 7.856 | 499.4658 | 5.62e-11 | 0.49533553 | 18072400000000 | 1102680000000 | 0.274760916 | 4.71e+28 | 800 | 87627271877.3 | 6.61e-08 | 7.240203
23 | 8 | 2 | 5 | Li-Br Schottky | 5 | 1.461 | 0 | 8.058 | 7.89 | 7.856 | 499.4658 | 1.68e-10 | 0.61755597 | 18194000000000 | 1538870000000 | 0.308350872 | 4.71e+28 | 1000 | 87627271877.3 | 6.35e-07 | 55.64332
23 | 8 | 2 | 5 | Li-Br Schottky | 5 | 1.461 | 0 | 8.058 | 7.89 | 7.856 | 499.4658 | 2.25e-10 | 0.669457609 | 18508700000000 | 1691290000000 | 0.334841795 | 4.71e+28 | 1200 | 87627271877.3 | 1.14e-06 | 83.24591
23 | 8 | 2 | 5 | Li-Br Schottky | 5 | 1.461 | 0 | 8.058 | 7.89 | 7.856 | 499.4658 | 4.49e-10 | 0.798010384 | 17870400000000 | 2015860000000 | 0.374400352 | 4.71e+28 | 1400 | 87627271877.3 | 1.66e-06 | 103.9009
23 | 8 | 2 | 5 | Li-Br Schottky | 5 | 1.461 | 0 | 8.058 | 7.89 | 7.856 | 499.4658 | [6 empty] | 300 | 87627271877.3 | 2.006198e-12 | 0.0005859923
23 | 8 | 2 | 5 | Li-Br Schottky | 5 | 1.461 | 1 | 8.13858 | 7.9689 | 7.856 | 509.505 | 0 | 0 | 18045600000000 | 1142450000000 | 0.246690212 | 4.62e+28 | 600 | 85900675355.4 | 5.68e-09 | 0.8131931
23 | 8 | 2 | 5 | Li-Br Schottky | 5 | 1.461 | 1 | 8.13858 | 7.9689 | 7.856 | 509.505 | 5.67e-11 | 0.487600306 | 17683400000000 | 2040710000000 | 0.28511783 | 4.62e+28 | 800 | 85900675355.4 | 1.21e-08 | 1.299248
23 | 8 | 2 | 5 | Li-Br Schottky | 5 | 1.461 | 1 | 8.13858 | 7.9689 | 7.856 | 509.505 | 5.13e-10 | 0.58980896 | 17488500000000 | 1713240000000 | 0.326197127 | 4.62e+28 | 1000 | 85900675355.4 | 8.18e-07 | 70.26675
23 | 8 | 2 | 5 | Li-Br Schottky | 5 | 1.461 | 1 | 8.13858 | 7.9689 | 7.856 | 509.505 | 2.27e-10 | 0.715492958 | 17806700000000 | 1723410000000 | 0.347789415 | 4.62e+28 | 1200 | 85900675355.4 | 3.85e-06 | 275.598
23 | 8 | 2 | 5 | Li-Br Schottky | 5 | 1.461 | 1 | 8.13858 | 7.9689 | 7.856 | 509.505 | 1.88e-09 | 0.674022888 | 15306400000000 | 1193520000000 | 0.430928653 | 4.62e+28 | 1400 | 85900675355.4 | 1.14e-05 | 699.4769
23 | 8 | 2 | 5 | Li-Br Schottky | 5 | 1.461 | 1 | 8.13858 | 7.9689 | 7.856 | 509.505 | [6 empty] | 300 | 85900675355.4 | 1.376027e-15 | 3.940054e-07
23 | 8 | 2 | 5 | Li-Br Schottky | 5 | 1.461 | 2 | 8.21916 | 8.0478 | 7.856 | 519.6442 | 0 | 0 | 17539200000000 | 1402190000000 | 0.243034086 | 4.53e+28 | 600 | 84224611538.3 | 8.66e-10 | 0.1215642
23 | 8 | 2 | 5 | Li-Br Schottky | 5 | 1.461 | 2 | 8.21916 | 8.0478 | 7.856 | 519.6442 | 1.15e-10 | 0.490242947 | 17252500000000 | 2001660000000 | 0.294963231 | 4.53e+28 | 800 | 84224611538.3 | 4.76e-07 | 50.11364
23 | 8 | 2 | 5 | Li-Br Schottky | 5 | 1.461 | 2 | 8.21916 | 8.0478 | 7.856 | 519.6442 | 2.31e-10 | 0.612423957 | 16871800000000 | 1923110000000 | 0.338475136 | 4.53e+28 | 1000 | 84224611538.3 | 2.03e-06 | 170.976
23 | 8 | 2 | 5 | Li-Br Schottky | 5 | 1.461 | 2 | 8.21916 | 8.0478 | 7.856 | 519.6442 | 3.46e-10 | 0.662913067 | 16723100000000 | 2442600000000 | 0.371164639 | 4.53e+28 | 1200 | 84224611538.3 | 2.93e-06 | 205.6484
23 | 8 | 2 | 5 | Li-Br Schottky | 5 | 1.461 | 2 | 8.21916 | 8.0478 | 7.856 | 519.6442 | 9.86e-10 | 0.788660647 | 16329800000000 | 2055310000000 | 0.41071019 | 4.53e+28 | 1400 | 84224611538.3 | 5.4e-06 | 324.8664
23 | 8 | 2 | 5 | Li-Br Schottky | 5 | 1.461 | 2 | 8.21916 | 8.0478 | 7.856 | 519.6442 | [6 empty] | 300 | 84224611538.3 | 7.750794e-16 | 2.176025e-07
23 | 8 | 4 | 3 | Li-Br Schottky | 5 | 1.489 | -2 | 7.83804 | 7.66654 | 7.823 | 470.0891 | 5.44e-11 | 0.368547612 | 17510400000000 | 1612700000000 | 0.250208453 | 4.99e+28 | 600 | 92789842651.9 | 4.82e-07 | 74.54117
23 | 8 | 4 | 3 | Li-Br Schottky | 5 | 1.489 | -2 | 7.83804 | 7.66654 | 7.823 | 470.0891 | 5.44e-11 | 0.492903683 | 17756200000000 | 1232880000000 | 0.285384006 | 4.99e+28 | 800 | 92789842651.9 | 5.22e-07 | 60.54537
23 | 8 | 4 | 3 | Li-Br Schottky | 5 | 1.489 | -2 | 7.83804 | 7.66654 | 7.823 | 470.0891 | 1.09e-10 | 0.6130352 | 17645800000000 | 1971540000000 | 0.313358196 | 4.99e+28 | 1000 | 92789842651.9 | 6.4e-07 | 59.3855
23 | 8 | 4 | 3 | Li-Br Schottky | 5 | 1.489 | -2 | 7.83804 | 7.66654 | 7.823 | 470.0891 | 1.62e-10 | 0.739964233 | 18068200000000 | 2081920000000 | 0.335171018 | 4.99e+28 | 1200 | 92789842651.9 | 1.66e-06 | 128.3593
23 | 8 | 4 | 3 | Li-Br Schottky | 5 | 1.489 | -2 | 7.83804 | 7.66654 | 7.823 | 470.0891 | 4.84e-10 | 0.803898907 | 18378500000000 | 1312800000000 | 0.356613881 | 4.99e+28 | 1400 | 92789842651.9 | 2.96e-06 | 196.1842
23 | 8 | 4 | 3 | Li-Br Schottky | 5 | 1.489 | -2 | 7.83804 | 7.66654 | 7.823 | 470.0891 | [6 empty] | 300 | 92789842651.9 | 1.758646e-08 | 5.439482
23 | 8 | 4 | 3 | Li-Br Schottky | 5 | 1.489 | -1 | 7.91802 | 7.74477 | 7.823 | 479.7317 | 5.44e-11 | 0.366463346 | 17246800000000 | 1349670000000 | 0.250192101 | 4.89e+28 | 600 | 90924782604.9 | 1.5e-08 | 2.27312
23 | 8 | 4 | 3 | Li-Br Schottky | 5 | 1.489 | -1 | 7.91802 | 7.74477 | 7.823 | 479.7317 | 0 | 0 | 17863200000000 | 1253680000000 | 0.277347478 | 4.89e+28 | 800 | 90924782604.9 | 5.76e-08 | 6.546584
23 | 8 | 4 | 3 | Li-Br Schottky | 5 | 1.489 | -1 | 7.91802 | 7.74477 | 7.823 | 479.7317 | 1.09e-10 | 0.614393445 | 18020800000000 | 1257050000000 | 0.312198192 | 4.89e+28 | 1000 | 90924782604.9 | 5.07e-07 | 46.09886
23 | 8 | 4 | 3 | Li-Br Schottky | 5 | 1.489 | -1 | 7.91802 | 7.74477 | 7.823 | 479.7317 | 1.09e-09 | 0.620430007 | 14825700000000 | 1922520000000 | 0.40948985 | 4.89e+28 | 1200 | 90924782604.9 | 3.28e-06 | 248.5277
23 | 8 | 4 | 3 | Li-Br Schottky | 5 | 1.489 | -1 | 7.91802 | 7.74477 | 7.823 | 479.7317 | 4.38e-10 | 0.82211948 | 18065200000000 | 1338770000000 | 0.376219818 | 4.89e+28 | 1400 | 90924782604.9 | 1.17e-05 | 759.8714
23 | 8 | 4 | 3 | Li-Br Schottky | 5 | 1.489 | -1 | 7.91802 | 7.74477 | 7.823 | 479.7317 | [6 empty] | 300 | 90924782604.9 | 6.26055e-14 | 1.897464e-05
23 | 8 | 4 | 3 | Li-Br Schottky | 5 | 1.489 | 0 | 7.998 | 7.823 | 7.823 | 489.4722 | 0 | 0 | 17722100000000 | 1360190000000 | 0.246106544 | 4.79e+28 | 600 | 89115370922.7 | 4.58e-09 | 0.6802473
23 | 8 | 4 | 3 | Li-Br Schottky | 5 | 1.489 | 0 | 7.998 | 7.823 | 7.823 | 489.4722 | 1.11e-10 | 0.488232145 | 17109100000000 | 1526380000000 | 0.290063989 | 4.79e+28 | 800 | 89115370922.7 | 1.04e-06 | 115.85
23 | 8 | 4 | 3 | Li-Br Schottky | 5 | 1.489 | 0 | 7.998 | 7.823 | 7.823 | 489.4722 | 1.67e-10 | 0.613151204 | 17573200000000 | 1633810000000 | 0.328182484 | 4.79e+28 | 1000 | 89115370922.7 | 1.31e-06 | 116.7411
23 | 8 | 4 | 3 | Li-Br Schottky | 5 | 1.489 | 0 | 7.998 | 7.823 | 7.823 | 489.4722 | 3.89e-10 | 0.706613902 | 16943300000000 | 2410860000000 | 0.367697251 | 4.79e+28 | 1200 | 89115370922.7 | 4.4e-06 | 326.7564
23 | 8 | 4 | 3 | Li-Br Schottky | 5 | 1.489 | 0 | 7.998 | 7.823 | 7.823 | 489.4722 | 1e-09 | 0.701918511 | 15693000000000 | 2466750000000 | 0.419267068 | 4.79e+28 | 1400 | 89115370922.7 | 6.48e-06 | 412.4769
23 | 8 | 4 | 3 | Li-Br Schottky | 5 | 1.489 | 0 | 7.998 | 7.823 | 7.823 | 489.4722 | [6 empty] | 300 | 89115370922.7 | 5.229838e-14 | 1.55353e-05
23 | 8 | 4 | 3 | Li-Br Schottky | 5 | 1.489 | 1 | 8.07798 | 7.90123 | 7.823 | 499.3106 | 5.61e-11 | 0.362334799 | 16801200000000 | 1935180000000 | 0.259830553 | 4.7e+28 | 600 | 87359459977.4 | 2.44e-08 | 3.552618
23 | 8 | 4 | 3 | Li-Br Schottky | 5 | 1.489 | 1 | 8.07798 | 7.90123 | 7.823 | 499.3106 | 5.66e-11 | 0.484620063 | 17015800000000 | 1922530000000 | 0.297451291 | 4.7e+28 | 800 | 87359459977.4 | 6.23e-08 | 6.803118
23 | 8 | 4 | 3 | Li-Br Schottky | 5 | 1.489 | 1 | 8.07798 | 7.90123 | 7.823 | 499.3106 | 3.94e-10 | 0.584187962 | 16221000000000 | 2017850000000 | 0.343170928 | 4.7e+28 | 1000 | 87359459977.4 | 2.98e-06 | 260.3312
23 | 8 | 4 | 3 | Li-Br Schottky | 5 | 1.489 | 1 | 8.07798 | 7.90123 | 7.823 | 499.3106 | 8.43e-10 | 0.683568528 | 16402500000000 | 1798330000000 | 0.372207382 | 4.7e+28 | 1200 | 87359459977.4 | 5.74e-06 | 417.8694
23 | 8 | 4 | 3 | Li-Br Schottky | 5 | 1.489 | 1 | 8.07798 | 7.90123 | 7.823 | 499.3106 | 9.01e-10 | 0.740212667 | 15559900000000 | 2601410000000 | 0.424211821 | 4.7e+28 | 1400 | 87359459977.4 | 7.15e-06 | 446.1572
23 | 8 | 4 | 3 | Li-Br Schottky | 5 | 1.489 | 1 | 8.07798 | 7.90123 | 7.823 | 499.3106 | [6 empty] | 300 | 87359459977.4 | 1.95404e-13 | 5.690128e-05
23 | 8 | 4 | 3 | Li-Br Schottky | 5 | 1.489 | 2 | 8.15796 | 7.97946 | 7.823 | 509.2469 | 5.78e-11 | 0.362355315 | 16491500000000 | 1698190000000 | 0.268690013 | 4.61e+28 | 600 | 85654918037.0 | 4.21e-07 | 60.1012
23 | 8 | 4 | 3 | Li-Br Schottky | 5 | 1.489 | 2 | 8.15796 | 7.97946 | 7.823 | 509.2469 | 1.13e-10 | 0.490385704 | 17038300000000 | 1537890000000 | 0.297713703 | 4.61e+28 | 800 | 85654918037.0 | 8.2e-07 | 87.79629
23 | 8 | 4 | 3 | Li-Br Schottky | 5 | 1.489 | 2 | 8.15796 | 7.97946 | 7.823 | 509.2469 | 2.29e-10 | 0.61069123 | 16814500000000 | 1782110000000 | 0.338510028 | 4.61e+28 | 1000 | 85654918037.0 | 1.22e-06 | 104.499
23 | 8 | 4 | 3 | Li-Br Schottky | 5 | 1.489 | 2 | 8.15796 | 7.97946 | 7.823 | 509.2469 | 6.29e-10 | 0.676317937 | 16369400000000 | 1616350000000 | 0.37567968 | 4.61e+28 | 1200 | 85654918037.0 | 4.87e-06 | 347.6162
23 | 8 | 4 | 3 | Li-Br Schottky | 5 | 1.489 | 2 | 8.15796 | 7.97946 | 7.823 | 509.2469 | 7.38e-10 | 0.7507484 | 16145800000000 | 2154280000000 | 0.418687001 | 4.61e+28 | 1400 | 85654918037.0 | 4.93e-06 | 301.6277
23 | 8 | 4 | 3 | Li-Br Schottky | 5 | 1.489 | 2 | 8.15796 | 7.97946 | 7.823 | 509.2469 | [6 empty] | 300 | 85654918037.0 | 3.560745e-09 | 1.016651
23 | 8 | 6 | 1 | Li-Br Schottky | 5 | 1.336 | -2 | 7.7567 | 7.6195 | 7.775 | 459.5194 | 5.28e-11 | 0.366156063 | 17358600000000 | 1429750000000 | 0.248635727 | 5.07e+28 | 600 | 94254458470.8 | 2.56e-08 | 4.021524
23 | 8 | 6 | 1 | Li-Br Schottky | 5 | 1.336 | -2 | 7.7567 | 7.6195 | 7.775 | 459.5194 | 5.39e-11 | 0.48640284 | 17921400000000 | 1799960000000 | 0.278749986 | 5.07e+28 | 800 | 94254458470.8 | 4.74e-07 | 55.84577
23 | 8 | 6 | 1 | Li-Br Schottky | 5 | 1.336 | -2 | 7.7567 | 7.6195 | 7.775 | 459.5194 | 1.61e-10 | 0.61571901 | 17924100000000 | 1554640000000 | 0.313282883 | 5.07e+28 | 1000 | 94254458470.8 | 5.11e-07 | 48.16403
23 | 8 | 6 | 1 | Li-Br Schottky | 5 | 1.336 | -2 | 7.7567 | 7.6195 | 7.775 | 459.5194 | 2.15e-10 | 0.71392515 | 18183300000000 | 1805010000000 | 0.338936115 | 5.07e+28 | 1200 | 94254458470.8 | 1.1e-06 | 86.39992
23 | 8 | 6 | 1 | Li-Br Schottky | 5 | 1.336 | -2 | 7.7567 | 7.6195 | 7.775 | 459.5194 | 6.42e-10 | 0.792406953 | 18060400000000 | 2070180000000 | 0.375277171 | 5.07e+28 | 1400 | 94254458470.8 | 1.68e-06 | 113.1054
23 | 8 | 6 | 1 | Li-Br Schottky | 5 | 1.336 | -2 | 7.7567 | 7.6195 | 7.775 | 459.5194 | [6 empty] | 300 | 94254458470.8 | 3.743984e-11 | 0.01176291
23 | 8 | 6 | 1 | Li-Br Schottky | 5 | 1.336 | -1 | 7.83585 | 7.69725 | 7.775 | 468.9452 | 5.39e-11 | 0.368848747 | 17470300000000 | 1371590000000 | 0.250050036 | 4.97e+28 | 600 | 92359944817.2 | 1.79e-07 | 27.55405
23 | 8 | 6 | 1 | Li-Br Schottky | 5 | 1.336 | -1 | 7.83585 | 7.69725 | 7.775 | 468.9452 | 5.44e-11 | 0.487429174 | 17498400000000 | 1500520000000 | 0.283046911 | 4.97e+28 | 800 | 92359944817.2 | 4.94e-07 | 57.03227
23 | 8 | 6 | 1 | Li-Br Schottky | 5 | 1.336 | -1 | 7.83585 | 7.69725 | 7.775 | 468.9452 | 1.09e-10 | 0.614378213 | 17805800000000 | 1591660000000 | 0.318770951 | 4.97e+28 | 1000 | 92359944817.2 | 1.09e-06 | 100.6723
23 | 8 | 6 | 1 | Li-Br Schottky | 5 | 1.336 | -1 | 7.83585 | 7.69725 | 7.775 | 468.9452 | 3.24e-10 | 0.706625353 | 16902400000000 | 2098120000000 | 0.360845327 | 4.97e+28 | 1200 | 92359944817.2 | 2.71e-06 | 208.5795
23 | 8 | 6 | 1 | Li-Br Schottky | 5 | 1.336 | -1 | 7.83585 | 7.69725 | 7.775 | 468.9452 | 9.73e-10 | 0.720764824 | 16018400000000 | 2266350000000 | 0.408283072 | 4.97e+28 | 1400 | 92359944817.2 | 7.06e-06 | 465.758
23 | 8 | 6 | 1 | Li-Br Schottky | 5 | 1.336 | -1 | 7.83585 | 7.69725 | 7.775 | 468.9452 | [6 empty] | 300 | 92359944817.2 | 3.025276e-10 | 0.09313812
23 | 8 | 6 | 1 | Li-Br Schottky | 5 | 1.336 | 0 | 7.915 | 7.775 | 7.775 | 478.4667 | 5.5e-11 | 0.365409363 | 16909000000000 | 1370770000000 | 0.25818022 | 4.87e+28 | 600 | 90521981915.4 | 5.1e-07 | 76.94368
23 | 8 | 6 | 1 | Li-Br Schottky | 5 | 1.336 | 0 | 7.915 | 7.775 | 7.775 | 478.4667 | 1.1e-10 | 0.488378306 | 17108900000000 | 2001720000000 | 0.29404887 | 4.87e+28 | 800 | 90521981915.4 | 5.78e-07 | 65.40213
23 | 8 | 6 | 1 | Li-Br Schottky | 5 | 1.336 | 0 | 7.915 | 7.775 | 7.775 | 478.4667 | 1.65e-10 | 0.612823185 | 17258500000000 | 1888550000000 | 0.323704587 | 4.87e+28 | 1000 | 90521981915.4 | 9.91e-07 | 89.70728
23 | 8 | 6 | 1 | Li-Br Schottky | 5 | 1.336 | 0 | 7.915 | 7.775 | 7.775 | 478.4667 | 2.75e-10 | 0.716046056 | 17051300000000 | 2300900000000 | 0.363978933 | 4.87e+28 | 1200 | 90521981915.4 | 1.16e-06 | 87.50458
23 | 8 | 6 | 1 | Li-Br Schottky | 5 | 1.336 | 0 | 7.915 | 7.775 | 7.775 | 478.4667 | 5.5e-10 | 0.798567059 | 17191400000000 | 2134460000000 | 0.39171399 | 4.87e+28 | 1400 | 90521981915.4 | 4.73e-06 | 305.835
23 | 8 | 6 | 1 | Li-Br Schottky | 5 | 1.336 | 0 | 7.915 | 7.775 | 7.775 | 478.4667 | [6 empty] | 300 | 90521981915.4 | 1.501188e-08 | 4.529685
23 | 8 | 6 | 1 | Li-Br Schottky | 5 | 1.336 | 1 | 7.99415 | 7.85275 | 7.775 | 488.0839 | 5.55e-11 | 0.362391973 | 16785600000000 | 1766670000000 | 0.262243976 | 4.77e+28 | 600 | 88738341256.1 | 3.22e-07 | 47.62291
23 | 8 | 6 | 1 | Li-Br Schottky | 5 | 1.336 | 1 | 7.99415 | 7.85275 | 7.775 | 488.0839 | 1.67e-10 | 0.486818461 | 16298500000000 | 2027730000000 | 0.312723449 | 4.77e+28 | 800 | 88738341256.1 | 6.32e-07 | 70.10329
23 | 8 | 6 | 1 | Li-Br Schottky | 5 | 1.336 | 1 | 7.99415 | 7.85275 | 7.775 | 488.0839 | 2.79e-10 | 0.59580272 | 16857200000000 | 1547700000000 | 0.327930971 | 4.77e+28 | 1000 | 88738341256.1 | 9.6e-07 | 85.18881
23 | 8 | 6 | 1 | Li-Br Schottky | 5 | 1.336 | 1 | 7.99415 | 7.85275 | 7.775 | 488.0839 | 2.78e-10 | 0.717895309 | 17272900000000 | 1807010000000 | 0.35970164 | 4.77e+28 | 1200 | 88738341256.1 | 1.28e-06 | 94.65423
23 | 8 | 6 | 1 | Li-Br Schottky | 5 | 1.336 | 1 | 7.99415 | 7.85275 | 7.775 | 488.0839 | 5e-10 | 0.801828466 | 16424800000000 | 2116060000000 | 0.406570804 | 4.77e+28 | 1400 | 88738341256.1 | 4.67e-06 | 296.0058
23 | 8 | 6 | 1 | Li-Br Schottky | 5 | 1.336 | 1 | 7.99415 | 7.85275 | 7.775 | 488.0839 | [6 empty] | 300 | 88738341256.1 | 4.951141e-09 | 1.46452
23 | 8 | 6 | 1 | Li-Br Schottky | 5 | 1.336 | 2 | 8.0733 | 7.9305 | 7.775 | 497.7968 | 5.61e-11 | 0.366105065 | 16411000000000 | 1364950000000 | 0.269537179 | 4.68e+28 | 600 | 87006903032.8 | 3.74e-07 | 54.2343
23 | 8 | 6 | 1 | Li-Br Schottky | 5 | 1.336 | 2 | 8.0733 | 7.9305 | 7.775 | 497.7968 | 2.81e-10 | 0.484809544 | 15835900000000 | 2137660000000 | 0.313911509 | 4.68e+28 | 800 | 87006903032.8 | 1.52e-06 | 165.3131
23 | 8 | 6 | 1 | Li-Br Schottky | 5 | 1.336 | 2 | 8.0733 | 7.9305 | 7.775 | 497.7968 | 3.39e-10 | 0.59704418 | 16374700000000 | 1869050000000 | 0.346955399 | 4.68e+28 | 1000 | 87006903032.8 | 2.58e-06 | 224.4778
23 | 8 | 6 | 1 | Li-Br Schottky | 5 | 1.336 | 2 | 8.0733 | 7.9305 | 7.775 | 497.7968 | 6.2e-10 | 0.680468338 | 16028600000000 | 2256340000000 | 0.386237018 | 4.68e+28 | 1200 | 87006903032.8 | 4.64e-06 | 336.4267
23 | 8 | 6 | 1 | Li-Br Schottky | 5 | 1.336 | 2 | 8.0733 | 7.9305 | 7.775 | 497.7968 | 2.53e-09 | 0.632580136 | 14822500000000 | 1646430000000 | 0.438565225 | 4.68e+28 | 1400 | 87006903032.8 | 2.22e-05 | 1379.681
23 | 8 | 6 | 1 | Li-Br Schottky | 5 | 1.336 | 2 | 8.0733 | 7.9305 | 7.775 | 497.7968 | [6 empty] | 300 | 87006903032.8 | 5.916491e-10 | 0.1715918
22 | 7 | 8 | 0 | Li2-O Schottky | 6 | 2.425 | -2 | 7.74592 | 7.5166 | 7.904 | 460.1945 | 1.64e-10 | 0.372639309 | 15589700000000 | 1699710000000 | 0.274921041 | 4.92e+28 | 600 | 91544111030.3 | 1.36e-06 | 207.5
22 | 7 | 8 | 0 | Li2-O Schottky | 6 | 2.425 | -2 | 7.74592 | 7.5166 | 7.904 | 460.1945 | 1.67e-10 | 0.452310598 | 16063300000000 | 1454610000000 | 0.311374319 | 4.92e+28 | 800 | 91544111030.3 | 1.6e-06 | 183.0882
22 | 7 | 8 | 0 | Li2-O Schottky | 6 | 2.425 | -2 | 7.74592 | 7.5166 | 7.904 | 460.1945 | 3.85e-10 | 0.557547064 | 15887300000000 | 1346330000000 | 0.344118278 | 4.92e+28 | 1000 | 91544111030.3 | 1.96e-06 | 179.4265
22 | 7 | 8 | 0 | Li2-O Schottky | 6 | 2.425 | -2 | 7.74592 | 7.5166 | 7.904 | 460.1945 | 6.03e-10 | 0.678939178 | 15858300000000 | 2153380000000 | 0.379591532 | 4.92e+28 | 1200 | 91544111030.3 | 2.19e-06 | 167.068
22 | 7 | 8 | 0 | Li2-O Schottky | 6 | 2.425 | -2 | 7.74592 | 7.5166 | 7.904 | 460.1945 | 1.16e-09 | 0.70469588 | 16516900000000 | 1588800000000 | 0.402740126 | 4.92e+28 | 1400 | 91544111030.3 | 4.33e-06 | 283.1329
22 | 7 | 8 | 0 | Li2-O Schottky | 6 | 2.425 | -2 | 7.74592 | 7.5166 | 7.904 | 460.1945 | [6 empty] | 300 | 91544111030.3 | 2.254623e-07 | 68.79915
22 | 7 | 8 | 0 | Li2-O Schottky | 6 | 2.425 | -1 | 7.82496 | 7.5933 | 7.904 | 469.6341 | 0 | 0 | 15611000000000 | 1394200000000 | 0.270747373 | 4.82e+28 | 600 | 89704062923.0 | 6.75e-08 | 10.09171
22 | 7 | 8 | 0 | Li2-O Schottky | 6 | 2.425 | -1 | 7.82496 | 7.5933 | 7.904 | 469.6341 | 2.25e-10 | 0.41979989 | 15037900000000 | 1453170000000 | 0.324659787 | 4.82e+28 | 800 | 89704062923.0 | 1.75e-06 | 196.2276
22 | 7 | 8 | 0 | Li2-O Schottky | 6 | 2.425 | -1 | 7.82496 | 7.5933 | 7.904 | 469.6341 | 5.07e-10 | 0.576629994 | 15921900000000 | 1957780000000 | 0.346431539 | 4.82e+28 | 1000 | 89704062923.0 | 2.02e-06 | 181.2022
22 | 7 | 8 | 0 | Li2-O Schottky | 6 | 2.425 | -1 | 7.82496 | 7.5933 | 7.904 | 469.6341 | 1.24e-09 | 0.62694981 | 14937100000000 | 1985650000000 | 0.403568084 | 4.82e+28 | 1200 | 89704062923.0 | 3.41e-06 | 254.909
22 | 7 | 8 | 0 | Li2-O Schottky | 6 | 2.425 | -1 | 7.82496 | 7.5933 | 7.904 | 469.6341 | 3.35e-10 | 0.770093372 | 16151600000000 | 2456780000000 | 0.409208145 | 4.82e+28 | 1400 | 89704062923.0 | 5.22e-06 | 334.468
22 | 7 | 8 | 0 | Li2-O Schottky | 6 | 2.425 | -1 | 7.82496 | 7.5933 | 7.904 | 469.6341 | [6 empty] | 300 | 89704062923.0 | 8.63566e-11 | 0.02582179
22 | 7 | 8 | 0 | Li2-O Schottky | 6 | 2.425 | 0 | 7.904 | 7.67 | 7.904 | 479.1696 | 1.71e-10 | 0.367403082 | 14909100000000 | 1818820000000 | 0.289109314 | 4.73e+28 | 600 | 87918962844.1 | 6.66e-07 | 97.59005
22 | 7 | 8 | 0 | Li2-O Schottky | 6 | 2.425 | 0 | 7.904 | 7.67 | 7.904 | 479.1696 | 5.69e-11 | 0.476368926 | 15302400000000 | 1260400000000 | 0.318626442 | 4.73e+28 | 800 | 87918962844.1 | 1.64e-06 | 180.2339
22 | 7 | 8 | 0 | Li2-O Schottky | 6 | 2.425 | 0 | 7.904 | 7.67 | 7.904 | 479.1696 | 2.84e-10 | 0.515707542 | 15609100000000 | 1874100000000 | 0.359385695 | 4.73e+28 | 1000 | 87918962844.1 | 2.32e-06 | 203.972
22 | 7 | 8 | 0 | Li2-O Schottky | 6 | 2.425 | 0 | 7.904 | 7.67 | 7.904 | 479.1696 | 7.39e-10 | 0.604072723 | 15879200000000 | 2163640000000 | 0.389115168 | 4.73e+28 | 1200 | 87918962844.1 | 3.36e-06 | 246.1731
22 | 7 | 8 | 0 | Li2-O Schottky | 6 | 2.425 | 0 | 7.904 | 7.67 | 7.904 | 479.1696 | 1.19e-09 | 0.660823207 | 15302500000000 | 1875770000000 | 0.425519345 | 4.73e+28 | 1400 | 87918962844.1 | 4.89e-06 | 307.0884
22 | 7 | 8 | 0 | Li2-O Schottky | 6 | 2.425 | 0 | 7.904 | 7.67 | 7.904 | 479.1696 | [6 empty] | 300 | 87918962844.1 | 2.363256e-08 | 6.925833
22 | 7 | 8 | 0 | Li2-O Schottky | 6 | 2.425 | 1 | 7.98304 | 7.7467 | 7.904 | 488.8009 | 1.74e-10 | 0.335576883 | 14966900000000 | 1259600000000 | 0.290374952 | 4.64e+28 | 600 | 86186600270.6 | 5.91e-07 | 84.8938
22 | 7 | 8 | 0 | Li2-O Schottky | 6 | 2.425 | 1 | 7.98304 | 7.7467 | 7.904 | 488.8009 | 1.74e-10 | 0.448060596 | 15324300000000 | 1513130000000 | 0.330818154 | 4.64e+28 | 800 | 86186600270.6 | 1.5e-06 | 161.5999
22 | 7 | 8 | 0 | Li2-O Schottky | 6 | 2.425 | 1 | 7.98304 | 7.7467 | 7.904 | 488.8009 | 1.72e-10 | 0.560246383 | 15243500000000 | 1936790000000 | 0.363911065 | 4.64e+28 | 1000 | 86186600270.6 | 1.81e-06 | 155.9977
22 | 7 | 8 | 0 | Li2-O Schottky | 6 | 2.425 | 1 | 7.98304 | 7.7467 | 7.904 | 488.8009 | 7.46e-10 | 0.664991783 | 15349000000000 | 2208250000000 | 0.397747755 | 4.64e+28 | 1200 | 86186600270.6 | 5.84e-06 | 419.4415
22 | 7 | 8 | 0 | Li2-O Schottky | 6 | 2.425 | 1 | 7.98304 | 7.7467 | 7.904 | 488.8009 | 1.44e-09 | 0.706624039 | 14934500000000 | 1840230000000 | 0.436447068 | 4.64e+28 | 1400 | 86186600270.6 | 8.36e-06 | 514.6571
22 | 7 | 8 | 0 | Li2-O Schottky | 6 | 2.425 | 1 | 7.98304 | 7.7467 | 7.904 | 488.8009 | [6 empty] | 300 | 86186600270.6 | 5.486076e-09 | 1.576088
22 | 7 | 8 | 0 | Li2-O Schottky | 6 | 2.425 | 2 | 8.06208 | 7.8234 | 7.904 | 498.528 | 3.53e-10 | 0.32973578 | 14105800000000 | 1564250000000 | 0.303293983 | 4.55e+28 | 600 | 84504961081.5 | 9.86e-07 | 138.8698
22 | 7 | 8 | 0 | Li2-O Schottky | 6 | 2.425 | 2 | 8.06208 | 7.8234 | 7.904 | 498.528 | 2.96e-10 | 0.40585358 | 14743700000000 | 1949830000000 | 0.330883763 | 4.55e+28 | 800 | 84504961081.5 | 2.1e-06 | 221.8255
22 | 7 | 8 | 0 | Li2-O Schottky | 6 | 2.425 | 2 | 8.06208 | 7.8234 | 7.904 | 498.528 | 6.38e-10 | 0.529143073 | 15209000000000 | 1587730000000 | 0.366091566 | 4.55e+28 | 1000 | 84504961081.5 | 1.42e-06 | 119.997
22 | 7 | 8 | 0 | Li2-O Schottky | 6 | 2.425 | 2 | 8.06208 | 7.8234 | 7.904 | 498.528 | 1.47e-09 | 0.583117462 | 14359000000000 | 1814080000000 | 0.420619711 | 4.55e+28 | 1200 | 84504961081.5 | 3.48e-06 | 245.0644
22 | 7 | 8 | 0 | Li2-O Schottky | 6 | 2.425 | 2 | 8.06208 | 7.8234 | 7.904 | 498.528 | 5.83e-09 | 0.526579402 | 12929600000000 | 1248120000000 | 0.493520079 | 4.55e+28 | 1400 | 84504961081.5 | 2.41e-05 | 1454.693
22 | 7 | 8 | 0 | Li2-O Schottky | 6 | 2.425 | 2 | 8.06208 | 7.8234 | 7.904 | 498.528 | [6 empty] | 300 | 84504961081.5 | 1.030619e-08 | 2.903081
22 | 7 | 0 | 8 | Li2-O Schottky | 6 | 1.974 | -2 | 7.93898 | 7.75964 | 8.101 | 499.051 | 0 | 0 | 17259300000000 | 1105550000000 | 0.247700224 | 4.63e+28 | 600 | 86004921322.7 | 9.04e-09 | 1.295807
22 | 7 | 0 | 8 | Li2-O Schottky | 6 | 1.974 | -2 | 7.93898 | 7.75964 | 8.101 | 499.051 | 0 | 0 | 17957000000000 | 1264760000000 | 0.278439882 | 4.63e+28 | 800 | 86004921322.7 | 1.77e-09 | 0.1902859
22 | 7 | 0 | 8 | Li2-O Schottky | 6 | 1.974 | -2 | 7.93898 | 7.75964 | 8.101 | 499.051 | 0 | 0 | 18151200000000 | 1074620000000 | 0.304241731 | 4.63e+28 | 1000 | 86004921322.7 | 2.86e-09 | 0.2459741
22 | 7 | 0 | 8 | Li2-O Schottky | 6 | 1.974 | -2 | 7.93898 | 7.75964 | 8.101 | 499.051 | 0 | 0 | 18533900000000 | 1247820000000 | 0.327576673 | 4.63e+28 | 1200 | 86004921322.7 | 7.19e-08 | 5.153128
22 | 7 | 0 | 8 | Li2-O Schottky | 6 | 1.974 | -2 | 7.93898 | 7.75964 | 8.101 | 499.051 | 5.75e-10 | 0.736592531 | 16483800000000 | 1854770000000 | 0.397751092 | 4.63e+28 | 1400 | 86004921322.7 | 2.72e-06 | 167.0953
22 | 7 | 0 | 8 | Li2-O Schottky | 6 | 1.974 | -2 | 7.93898 | 7.75964 | 8.101 | 499.051 | [6 empty] | 300 | 86004921322.7 | 3.599484e-13 | 0.0001031911
22 | 7 | 0 | 8 | Li2-O Schottky | 6 | 1.974 | -1 | 8.01999 | 7.83882 | 8.101 | 509.2877 | 0 | 0 | 17722300000000 | 1272070000000 | 0.241509037 | 4.53e+28 | 600 | 84276212521.7 | 6.69e-09 | 0.9396798
22 | 7 | 0 | 8 | Li2-O Schottky | 6 | 1.974 | -1 | 8.01999 | 7.83882 | 8.101 | 509.2877 | 0 | 0 | 17687700000000 | 1050040000000 | 0.279018436 | 4.53e+28 | 800 | 84276212521.7 | 1.83e-08 | 1.927818
22 | 7 | 0 | 8 | Li2-O Schottky | 6 | 1.974 | -1 | 8.01999 | 7.83882 | 8.101 | 509.2877 | 0 | 0 | 17903800000000 | 1047750000000 | 0.312291761 | 4.53e+28 | 1000 | 84276212521.7 | 1.93e-08 | 1.626531
22 | 7 | 0 | 8 | Li2-O Schottky | 6 | 1.974 | -1 | 8.01999 | 7.83882 | 8.101 | 509.2877 | 0 | 0 | 18736400000000 | 1122160000000 | 0.331987173 | 4.53e+28 | 1200 | 84276212521.7 | 5.76e-08 | 4.045258
22 | 7 | 0 | 8 | Li2-O Schottky | 6 | 1.974 | -1 | 8.01999 | 7.83882 | 8.101 | 509.2877 | 5.27e-10 | 0.802296745 | 17158800000000 | 1762460000000 | 0.389079869 | 4.53e+28 | 1400 | 84276212521.7 | 2.92e-06 | 175.7761
22 | 7 | 0 | 8 | Li2-O Schottky | 6 | 1.974 | -1 | 8.01999 | 7.83882 | 8.101 | 509.2877 | [6 empty] | 300 | 84276212521.7 | 9.26285e-13 | 0.0002602126
22 | 7 | 0 | 8 | Li2-O Schottky | 6 | 1.974 | 0 | 8.101 | 7.918 | 8.101 | 519.6283 | 0 | 0 | 16711200000000 | 1020830000000 | 0.255437425 | 4.44e+28 | 600 | 82599126438.3 | 2.61e-08 | 3.593062
22 | 7 | 0 | 8 | Li2-O Schottky | 6 | 1.974 | 0 | 8.101 | 7.918 | 8.101 | 519.6283 | 0 | 0 | 17189300000000 | 1228550000000 | 0.284774592 | 4.44e+28 | 800 | 82599126438.3 | 1.52e-07 | 15.69383
22 | 7 | 0 | 8 | Li2-O Schottky | 6 | 1.974 | 0 | 8.101 | 7.918 | 8.101 | 519.6283 | 5.93e-11 | 0.597840442 | 16056200000000 | 1066510000000 | 0.340831831 | 4.44e+28 | 1000 | 82599126438.3 | 1.77e-07 | 14.62005
22 | 7 | 0 | 8 | Li2-O Schottky | 6 | 1.974 | 0 | 8.101 | 7.918 | 8.101 | 519.6283 | 5.93e-11 | 0.725067849 | 17413300000000 | 1246160000000 | 0.353560445 | 4.44e+28 | 1200 | 82599126438.3 | 6.89e-07 | 47.42567
22 | 7 | 0 | 8 | Li2-O Schottky | 6 | 1.974 | 0 | 8.101 | 7.918 | 8.101 | 519.6283 | 1.9e-09 | 0.630868936 | 15336400000000 | 1920800000000 | 0.43043994 | 4.44e+28 | 1400 | 82599126438.3 | 5.77e-06 | 340.4264
22 | 7 | 0 | 8 | Li2-O Schottky | 6 | 1.974 | 0 | 8.101 | 7.918 | 8.101 | 519.6283 | [6 empty] | 300 | 82599126438.3 | 5.577835e-12 | 0.001535748
22 | 7 | 0 | 8 | Li2-O Schottky | 6 | 1.974 | 1 | 8.18201 | 7.99718 | 8.101 | 530.0728 | 0 | 0 | 16700800000000 | 1409890000000 | 0.26056599 | 4.36e+28 | 600 | 80971587198.7 | 2.87e-09 | 0.3873141
22 | 7 | 0 | 8 | Li2-O Schottky | 6 | 1.974 | 1 | 8.18201 | 7.99718 | 8.101 | 530.0728 | 0 | 0 | 17134900000000 | 1085880000000 | 0.290681961 | 4.36e+28 | 800 | 80971587198.7 | 6.5e-09 | 0.6578941
22 | 7 | 0 | 8 | Li2-O Schottky | 6 | 1.974 | 1 | 8.18201 | 7.99718 | 8.101 | 530.0728 | 0 | 0 | 17158600000000 | 1366660000000 | 0.326117127 | 4.36e+28 | 1000 | 80971587198.7 | 5.08e-08 | 4.113357
22 | 7 | 0 | 8 | Li2-O Schottky | 6 | 1.974 | 1 | 8.18201 | 7.99718 | 8.101 | 530.0728 | 0 | 0 | 17435500000000 | 988593000000 | 0.347265807 | 4.36e+28 | 1200 | 80971587198.7 | 7.12e-08 | 4.804314
22 | 7 | 0 | 8 | Li2-O Schottky | 6 | 1.974 | 1 | 8.18201 | 7.99718 | 8.101 | 530.0728 | 7.2e-10 | 0.752949176 | 17040800000000 | 1557820000000 | 0.397823201 | 4.36e+28 | 1400 | 80971587198.7 | 1.04e-06 | 60.15032
22 | 7 | 0 | 8 | Li2-O Schottky | 6 | 1.974 | 1 | 8.18201 | 7.99718 | 8.101 | 530.0728 | [6 empty] | 300 | 80971587198.7 | 1.358985e-13 | 3.667973e-05
22 | 7 | 0 | 8 | Li2-O Schottky | 6 | 1.974 | 2 | 8.26302 | 8.07636 | 8.101 | 540.6212 | 0 | 0 | 16768300000000 | 1553790000000 | 0.253415619 | 4.27e+28 | 600 | 79391701690.0 | 5.92e-10 | 0.07833315
22 | 7 | 0 | 8 | Li2-O Schottky | 6 | 1.974 | 2 | 8.26302 | 8.07636 | 8.101 | 540.6212 | 0 | 0 | 16225800000000 | 1056370000000 | 0.300960965 | 4.27e+28 | 800 | 79391701690.0 | 1e-07 | 9.923963
22 | 7 | 0 | 8 | Li2-O Schottky | 6 | 1.974 | 2 | 8.26302 | 8.07636 | 8.101 | 540.6212 | 1.79e-10 | 0.628487808 | 15941800000000 | 2468620000000 | 0.354872671 | 4.27e+28 | 1000 | 79391701690.0 | 3.09e-07 | 24.53204
22 | 7 | 0 | 8 | Li2-O Schottky | 6 | 1.974 | 2 | 8.26302 | 8.07636 | 8.101 | 540.6212 | 5.49e-10 | 0.682538375 | 15713200000000 | 1431110000000 | 0.390928898 | 4.27e+28 | 1200 | 79391701690.0 | 3.8e-06 | 251.4071
22 | 7 | 0 | 8 | Li2-O Schottky | 6 | 1.974 | 2 | 8.26302 | 8.07636 | 8.101 | 540.6212 | 1.71e-09 | 0.689033937 | 14510800000000 | 1454620000000 | 0.447432501 | 4.27e+28 | 1400 | 79391701690.0 | 1.42e-05 | 805.2587
22 | 7 | 0 | 8 | Li2-O Schottky | 6 | 1.974 | 2 | 8.26302 | 8.07636 | 8.101 | 540.6212 | [6 empty] | 300 | 79391701690.0 | 2.742015e-17 | 7.256442e-09
22 | 7 | 2 | 6 | Li2-O Schottky | 6 | 2.059 | -2 | 7.89586 | 7.70182 | 8.057 | 489.9663 | 0 | 0 | 18039500000000 | 1218870000000 | 0.23923333 | 4.69e+28 | 600 | 87273425981.9 | 1.15e-08 | 1.672741
22 | 7 | 2 | 6 | Li2-O Schottky | 6 | 2.059 | -2 | 7.89586 | 7.70182 | 8.057 | 489.9663 | 0 | 0 | 17465400000000 | 1261180000000 | 0.275245969 | 4.69e+28 | 800 | 87273425981.9 | 2.29e-08 | 2.498202
22 | 7 | 2 | 6 | Li2-O Schottky | 6 | 2.059 | -2 | 7.89586 | 7.70182 | 8.057 | 489.9663 | 5.64e-11 | 0.607268861 | 17801200000000 | 1379050000000 | 0.311208671 | 4.69e+28 | 1000 | 87273425981.9 | 6.52e-07 | 56.90227
22 | 7 | 2 | 6 | Li2-O Schottky | 6 | 2.059 | -2 | 7.89586 | 7.70182 | 8.057 | 489.9663 | 1.15e-10 | 0.735904649 | 17916000000000 | 1941160000000 | 0.341223619 | 4.69e+28 | 1200 | 87273425981.9 | 8.09e-07 | 58.83683
22 | 7 | 2 | 6 | Li2-O Schottky | 6 | 2.059 | -2 | 7.89586 | 7.70182 | 8.057 | 489.9663 | 4.58e-10 | 0.823644386 | 17398500000000 | 2075640000000 | 0.381879314 | 4.69e+28 | 1400 | 87273425981.9 | 2.28e-06 | 142.131
22 | 7 | 2 | 6 | Li2-O Schottky | 6 | 2.059 | -2 | 7.89586 | 7.70182 | 8.057 | 489.9663 | [6 empty] | 300 | 87273425981.9 | 3.755739e-13 | 0.0001092587
22 | 7 | 2 | 6 | Li2-O Schottky | 6 | 2.059 | -1 | 7.97643 | 7.78041 | 8.057 | 500.0166 | 0 | 0 | 17277000000000 | 1481780000000 | 0.253225271 | 4.6e+28 | 600 | 85519237951.6 | 9.45e-09 | 1.346928
22 | 7 | 2 | 6 | Li2-O Schottky | 6 | 2.059 | -1 | 7.97643 | 7.78041 | 8.057 | 500.0166 | 0 | 0 | 17313000000000 | 1261240000000 | 0.288388595 | 4.6e+28 | 800 | 85519237951.6 | 6.5e-09 | 0.6948438
22 | 7 | 2 | 6 | Li2-O Schottky | 6 | 2.059 | -1 | 7.97643 | 7.78041 | 8.057 | 500.0166 | 5.81e-11 | 0.616275248 | 17728900000000 | 1141330000000 | 0.317774234 | 4.6e+28 | 1000 | 85519237951.6 | 6.58e-08 | 5.627166
22 | 7 | 2 | 6 | Li2-O Schottky | 6 | 2.059 | -1 | 7.97643 | 7.78041 | 8.057 | 500.0166 | 0 | 0 | 17442700000000 | 1136370000000 | 0.346728332 | 4.6e+28 | 1200 | 85519237951.6 | 2.64e-07 | 18.81423
22 | 7 | 2 | 6 | Li2-O Schottky | 6 | 2.059 | -1 | 7.97643 | 7.78041 | 8.057 | 500.0166 | 5.2e-10 | 0.810860244 | 17068600000000 | 1814920000000 | 0.388964275 | 4.6e+28 | 1400 | 85519237951.6 | 2.21e-06 | 134.9982
22 | 7 | 2 | 6 | Li2-O Schottky | 6 | 2.059 | -1 | 7.97643 | 7.78041 | 8.057 | 500.0166 | [6 empty] | 300 | 85519237951.6 | 3.138876e-13 | 8.94781e-05
22 | 7 | 2 | 6 | Li2-O Schottky | 6 | 2.059 | 0 | 8.057 | 7.859 | 8.057 | 510.1689 | 0 | 0 | 16584100000000 | 1382850000000 | 0.260110656 | 4.51e+28 | 600 | 83817390491.4 | 1.71e-09 | 0.2388796
22 | 7 | 2 | 6 | Li2-O Schottky | 6 | 2.059 | 0 | 8.057 | 7.859 | 8.057 | 510.1689 | 0 | 0 | 17020500000000 | 1156300000000 | 0.294217502 | 4.51e+28 | 800 | 83817390491.4 | 9.54e-09 | 0.9995224
22 | 7 | 2 | 6 | Li2-O Schottky | 6 | 2.059 | 0 | 8.057 | 7.859 | 8.057 | 510.1689 | 0 | 0 | 17149500000000 | 1259290000000 | 0.320516574 | 4.51e+28 | 1000 | 83817390491.4 | 6.84e-08 | 5.73311
22 | 7 | 2 | 6 | Li2-O Schottky | 6 | 2.059 | 0 | 8.057 | 7.859 | 8.057 | 510.1689 | 2.94e-10 | 0.717339429 | 15673300000000 | 1496540000000 | 0.394557545 | 4.51e+28 | 1200 | 83817390491.4 | 2.16e-06 | 150.8713
22 | 7 | 2 | 6 | Li2-O Schottky | 6 | 2.059 | 0 | 8.057 | 7.859 | 8.057 | 510.1689 | 7.63e-10 | 0.800616571 | 16223400000000 | 1697040000000 | 0.419513983 | 4.51e+28 | 1400 | 83817390491.4 | 3.79e-06 | 226.9056
22 | 7 | 2 | 6 | Li2-O Schottky | 6 | 2.059 | 0 | 8.057 | 7.859 | 8.057 | 510.1689 | [6 empty] | 300 | 83817390491.4 | 5.929996e-16 | 1.656789e-07
22 | 7 | 2 | 6 | Li2-O Schottky | 6 | 2.059 | 1 | 8.13757 | 7.93759 | 8.057 | 520.4233 | 0 | 0 | 16399800000000 | 1367120000000 | 0.261424321 | 4.42e+28 | 600 | 82165863383.4 | 1.58e-09 | 0.2163701
22 | 7 | 2 | 6 | Li2-O Schottky | 6 | 2.059 | 1 | 8.13757 | 7.93759 | 8.057 | 520.4233 | 0 | 0 | 16642600000000 | 1230980000000 | 0.296919385 | 4.42e+28 | 800 | 82165863383.4 | 8.12e-08 | 8.339835
22 | 7 | 2 | 6 | Li2-O Schottky | 6 | 2.059 | 1 | 8.13757 | 7.93759 | 8.057 | 520.4233 | 0 | 0 | 16783600000000 | 1097770000000 | 0.330610222 | 4.42e+28 | 1000 | 82165863383.4 | 1.31e-07 | 10.76373
22 | 7 | 2 | 6 | Li2-O Schottky | 6 | 2.059 | 1 | 8.13757 | 7.93759 | 8.057 | 520.4233 | 8.91e-10 | 0.627130933 | 15342100000000 | 1216980000000 | 0.393925306 | 4.42e+28 | 1200 | 82165863383.4 | 3.66e-06 | 250.6059
22 | 7 | 2 | 6 | Li2-O Schottky | 6 | 2.059 | 1 | 8.13757 | 7.93759 | 8.057 | 520.4233 | 3.59e-10 | 0.774108328 | 16568400000000 | 2010150000000 | 0.399683852 | 4.42e+28 | 1400 | 82165863383.4 | 3.92e-06 | 230.0644
22 | 7 | 2 | 6 | Li2-O Schottky | 6 | 2.059 | 1 | 8.13757 | 7.93759 | 8.057 | 520.4233 | [6 empty] | 300 | 82165863383.4 | 1.567268e-15 | 4.292532e-07
22 | 7 | 2 | 6 | Li2-O Schottky | 6 | 2.059 | 2 | 8.21814 | 8.01618 | 8.057 | 530.7798 | 0 | 0 | 16052000000000 | 1484020000000 | 0.269454132 | 4.33e+28 | 600 | 80562671906.2 | 1.16e-08 | 1.557545
22 | 7 | 2 | 6 | Li2-O Schottky | 6 | 2.059 | 2 | 8.21814 | 8.01618 | 8.057 | 530.7798 | 0 | 0 | 16627800000000 | 1403810000000 | 0.292367848 | 4.33e+28 | 800 | 80562671906.2 | 5.88e-08 | 5.921356
22 | 7 | 2 | 6 | Li2-O Schottky | 6 | 2.059 | 2 | 8.21814 | 8.01618 | 8.057 | 530.7798 | 1.8e-10 | 0.568103558 | 16184200000000 | 1976920000000 | 0.340830023 | 4.33e+28 | 1000 | 80562671906.2 | 8.2e-07 | 66.06139
22 | 7 | 2 | 6 | Li2-O Schottky | 6 | 2.059 | 2 | 8.21814 | 8.01618 | 8.057 | 530.7798 | 2.89e-09 | 0.534007807 | 14300200000000 | 1356940000000 | 0.430412377 | 4.33e+28 | 1200 | 80562671906.2 | 2.3e-06 | 154.4118
22 | 7 | 2 | 6 | Li2-O Schottky | 6 | 2.059 | 2 | 8.21814 | 8.01618 | 8.057 | 530.7798 | 6.59e-10 | 0.807758118 | 15569200000000 | 1164160000000 | 0.423905867 | 4.33e+28 | 1400 | 80562671906.2 | 1.85e-05 | 1064.578
22 | 7 | 2 | 6 | Li2-O Schottky | 6 | 2.059 | 2 | 8.21814 | 8.01618 | 8.057 | 530.7798 | [6 empty] | 300 | 80562671906.2 | 2.333983e-14 | 6.26773e-06
22 | 7 | 4 | 4 | Li2-O Schottky | 6 | 2.193 | -2 | 7.85372 | 7.64596 | 8.014 | 481.2345 | 0 | 0 | 16477200000000 | 1356590000000 | 0.263467868 | 4.77e+28 | 600 | 88755501667.0 | 6.85e-09 | 1.013292
22 | 7 | 4 | 4 | Li2-O Schottky | 6 | 2.193 | -2 | 7.85372 | 7.64596 | 8.014 | 481.2345 | 0 | 0 | 17226900000000 | 1406950000000 | 0.29481637 | 4.77e+28 | 800 | 88755501667.0 | 2.84e-08 | 3.15082
22 | 7 | 4 | 4 | Li2-O Schottky | 6 | 2.193 | -2 | 7.85372 | 7.64596 | 8.014 | 481.2345 | 0 | 0 | 17343300000000 | 1358190000000 | 0.322710473 | 4.77e+28 | 1000 | 88755501667.0 | 3.21e-07 | 28.49052
22 | 7 | 4 | 4 | Li2-O Schottky | 6 | 2.193 | -2 | 7.85372 | 7.64596 | 8.014 | 481.2345 | 5.63e-10 | 0.708511691 | 15830800000000 | 2373590000000 | 0.380883815 | 4.77e+28 | 1200 | 88755501667.0 | 3.07e-06 | 227.0662
22 | 7 | 4 | 4 | Li2-O Schottky | 6 | 2.193 | -2 | 7.85372 | 7.64596 | 8.014 | 481.2345 | 3.4e-10 | 0.811195426 | 17532300000000 | 2119490000000 | 0.373841758 | 4.77e+28 | 1400 | 88755501667.0 | 4.57e-06 | 289.7233
22 | 7 | 4 | 4 | Li2-O Schottky | 6 | 2.193 | -2 | 7.85372 | 7.64596 | 8.014 | 481.2345 | [6 empty] | 300 | 88755501667.0 | 1.964494e-14 | 5.811988e-06
22 | 7 | 4 | 4 | Li2-O Schottky | 6 | 2.193 | -1 | 7.93386 | 7.72398 | 8.014 | 491.1057 | 0 | 0 | 15992400000000 | 1479510000000 | 0.269420468 | 4.68e+28 | 600 | 86971531187.3 | 3.14e-08 | 4.55151
22 | 7 | 4 | 4 | Li2-O Schottky | 6 | 2.193 | -1 | 7.93386 | 7.72398 | 8.014 | 491.1057 | 5.69e-11 | 0.483104211 | 16447100000000 | 1104370000000 | 0.298498806 | 4.68e+28 | 800 | 86971531187.3 | 4.48e-07 | 48.70406
22 | 7 | 4 | 4 | Li2-O Schottky | 6 | 2.193 | -1 | 7.93386 | 7.72398 | 8.014 | 491.1057 | 1.72e-10 | 0.564635164 | 15934800000000 | 1655270000000 | 0.347328717 | 4.68e+28 | 1000 | 86971531187.3 | 1.4e-06 | 121.7601
22 | 7 | 4 | 4 | Li2-O Schottky | 6 | 2.193 | -1 | 7.93386 | 7.72398 | 8.014 | 491.1057 | 2.28e-10 | 0.69564929 | 16019600000000 | 1985650000000 | 0.381299236 | 4.68e+28 | 1200 | 86971531187.3 | 1.69e-06 | 122.4849
22 | 7 | 4 | 4 | Li2-O Schottky | 6 | 2.193 | -1 | 7.93386 | 7.72398 | 8.014 | 491.1057 | 4.59e-10 | 0.790046965 | 16398500000000 | 1532710000000 | 0.389843278 | 4.68e+28 | 1400 | 86971531187.3 | 3.76e-06 | 233.5807
22 | 7 | 4 | 4 | Li2-O Schottky | 6 | 2.193 | -1 | 7.93386 | 7.72398 | 8.014 | 491.1057 | [6 empty] | 300 | 86971531187.3 | 1.256423e-11 | 0.003642433
22 | 7 | 4 | 4 | Li2-O Schottky | 6 | 2.193 | 0 | 8.014 | 7.802 | 8.014 | 501.0772 | 0 | 0 | 16343300000000 | 1568090000000 | 0.271078095 | 4.58e+28 | 600 | 85240789578.2 | 2.05e-08 | 2.912394
22 | 7 | 4 | 4 | Li2-O Schottky | 6 | 2.193 | 0 | 8.014 | 7.802 | 8.014 | 501.0772 | 0 | 0 | 16457500000000 | 1457100000000 | 0.310042115 | 4.58e+28 | 800 | 85240789578.2 | 3.18e-08 | 3.388321
22 | 7 | 4 | 4 | Li2-O Schottky | 6 | 2.193 | 0 | 8.014 | 7.802 | 8.014 | 501.0772 | 1.74e-10 | 0.56759954 | 16444200000000 | 1542530000000 | 0.337438331 | 4.58e+28 | 1000 | 85240789578.2 | 1.92e-06 | 163.6623
22 | 7 | 4 | 4 | Li2-O Schottky | 6 | 2.193 | 0 | 8.014 | 7.802 | 8.014 | 501.0772 | 4.64e-10 | 0.68960775 | 15252400000000 | 2028950000000 | 0.395406824 | 4.58e+28 | 1200 | 85240789578.2 | 2.63e-06 | 186.8194
22 | 7 | 4 | 4 | Li2-O Schottky | 6 | 2.193 | 0 | 8.014 | 7.802 | 8.014 | 501.0772 | 6.97e-10 | 0.749232534 | 15663500000000 | 1820570000000 | 0.419085289 | 4.58e+28 | 1400 | 85240789578.2 | 3.26e-06 | 198.4893
22 | 7 | 4 | 4 | Li2-O Schottky | 6 | 2.193 | 0 | 8.014 | 7.802 | 8.014 | 501.0772 | [6 empty] | 300 | 85240789578.2 | 4.092393e-13 | 0.0001162796
22 | 7 | 4 | 4 | Li2-O Schottky | 6 | 2.193 | 1 | 8.09414 | 7.88002 | 8.014 | 511.1488 | 0 | 0 | 15671100000000 | 1814260000000 | 0.272557824 | 4.49e+28 | 600 | 83561222587.1 | 6.01e-09 | 0.8370049
22 | 7 | 4 | 4 | Li2-O Schottky | 6 | 2.193 | 1 | 8.09414 | 7.88002 | 8.014 | 511.1488 | 0 | 0 | 16159400000000 | 1469030000000 | 0.306449088 | 4.49e+28 | 800 | 83561222587.1 | 5.71e-08 | 5.964182
22 | 7 | 4 | 4 | Li2-O Schottky | 6 | 2.193 | 1 | 8.09414 | 7.88002 | 8.014 | 511.1488 | 5.29e-10 | 0.524921563 | 15158200000000 | 1479690000000 | 0.365179664 | 4.49e+28 | 1000 | 83561222587.1 | 3.43e-06 | 286.615
22 | 7 | 4 | 4 | Li2-O Schottky | 6 | 2.193 | 1 | 8.09414 | 7.88002 | 8.014 | 511.1488 | 9.4e-10 | 0.593972921 | 13604400000000 | 1293840000000 | 0.435941079 | 4.49e+28 | 1200 | 83561222587.1 | 5.22e-06 | 363.4913
22 | 7 | 4 | 4 | Li2-O Schottky | 6 | 2.193 | 1 | 8.09414 | 7.88002 | 8.014 | 511.1488 | 3.06e-09 | 0.649124136 | 13596600000000 | 1577350000000 | 0.47724064 | 4.49e+28 | 1400 | 83561222587.1 | 2.82e-05 | 1683.162
22 | 7 | 4 | 4 | Li2-O Schottky | 6 | 2.193 | 1 | 8.09414 | 7.88002 | 8.014 | 511.1488 | [6 empty] | 300 | 83561222587.1 | 1.08331e-15 | 3.017424e-07
22 | 7 | 4 | 4 | Li2-O Schottky | 6 | 2.193 | 2 | 8.17428 | 7.95804 | 8.014 | 521.3207 | 0 | 0 | 15087400000000 | 1397210000000 | 0.28125766 | 4.41e+28 | 600 | 81930791165.8 | 3.02e-08 | 4.12385
22 | 7 | 4 | 4 | Li2-O Schottky | 6 | 2.193 | 2 | 8.17428 | 7.95804 | 8.014 | 521.3207 | 4.77e-10 | 0.427244683 | 14790000000000 | 1480480000000 | 0.335877491 | 4.41e+28 | 800 | 81930791165.8 | 3.55e-07 | 36.35679
22 | 7 | 4 | 4 | Li2-O Schottky | 6 | 2.193 | 2 | 8.17428 | 7.95804 | 8.014 | 521.3207 | 4.12e-10 | 0.597015132 | 15698900000000 | 2094890000000 | 0.36342531 | 4.41e+28 | 1000 | 81930791165.8 | 3.67e-06 | 300.686
22 | 7 | 4 | 4 | Li2-O Schottky | 6 | 2.193 | 2 | 8.17428 | 7.95804 | 8.014 | 521.3207 | 1.02e-09 | 0.650741054 | 15789700000000 | 2042540000000 | 0.382953743 | 4.41e+28 | 1200 | 81930791165.8 | 6.67e-06 | 455.3986
22 | 7 | 4 | 4 | Li2-O Schottky | 6 | 2.193 | 2 | 8.17428 | 7.95804 | 8.014 | 521.3207 | 2.68e-09 | 0.63014416 | 13454400000000 | 1953890000000 | 0.467099617 | 4.41e+28 | 1400 | 81930791165.8 | 1.08e-05 | 632.0375
22 | 7 | 4 | 4 | Li2-O Schottky | 6 | 2.193 | 2 | 8.17428 | 7.95804 | 8.014 | 521.3207 | [6 empty] | 300 | 81930791165.8 | 6.845946e-13 | 0.0001869646
22 | 7 | 6 | 2 | Li2-O Schottky | 6 | 2.18 | -2 | 7.80864 | 7.5705 | 7.968 | 471.0308 | 0 | 0 | 14290300000000 | 1229860000000 | 0.295220455 | 4.85e+28 | 600 | 90156438537.3 | 5.67e-08 | 8.519783
22 | 7 | 6 | 2 | Li2-O Schottky | 6 | 2.18 | -2 | 7.80864 | 7.5705 | 7.968 | 471.0308 | 0 | 0 | 16281300000000 | 1119930000000 | 0.298521052 | 4.85e+28 | 800 | 90156438537.3 | 1.44e-07 | 16.22816
22 | 7 | 6 | 2 | Li2-O Schottky | 6 | 2.18 | -2 | 7.80864 | 7.5705 | 7.968 | 471.0308 | 2.82e-10 | 0.519269606 | 16060800000000 | 2307280000000 | 0.341165621 | 4.85e+28 | 1000 | 90156438537.3 | 2.43e-07 | 21.90801
22 | 7 | 6 | 2 | Li2-O Schottky | 6 | 2.18 | -2 | 7.80864 | 7.5705 | 7.968 | 471.0308 | 5.05e-10 | 0.701516582 | 15381300000000 | 2382700000000 | 0.39874283 | 4.85e+28 | 1200 | 90156438537.3 | 8.69e-07 | 65.28829
22 | 7 | 6 | 2 | Li2-O Schottky | 6 | 2.18 | -2 | 7.80864 | 7.5705 | 7.968 | 471.0308 | 2.22e-10 | 0.818958452 | 17130900000000 | 1621000000000 | 0.391915086 | 4.85e+28 | 1400 | 90156438537.3 | 1.11e-06 | 71.48118
22 | 7 | 6 | 2 | Li2-O Schottky | 6 | 2.18 | -2 | 7.80864 | 7.5705 | 7.968 | 471.0308 | [6 empty] | 300 | 90156438537.3 | 2.300934e-10 | 0.06914801
22 | 7 | 6 | 2 | Li2-O Schottky | 6 | 2.18 | -1 | 7.88832 | 7.64775 | 7.968 | 480.6927 | 5.69e-11 | 0.358612344 | 16132800000000 | 1441340000000 | 0.267516037 | 4.75e+28 | 600 | 88344295042.6 | 5.55e-07 | 81.71847
22 | 7 | 6 | 2 | Li2-O Schottky | 6 | 2.18 | -1 | 7.88832 | 7.64775 | 7.968 | 480.6927 | 2.82e-10 | 0.476700841 | 15831400000000 | 1673160000000 | 0.319755131 | 4.75e+28 | 800 | 88344295042.6 | 7.92e-07 | 87.46085
22 | 7 | 6 | 2 | Li2-O Schottky | 6 | 2.18 | -1 | 7.88832 | 7.64775 | 7.968 | 480.6927 | 5.63e-11 | 0.586521154 | 14762000000000 | 981318000000 | 0.366296794 | 4.75e+28 | 1000 | 88344295042.6 | 2.52e-06 | 222.6276
22 | 7 | 6 | 2 | Li2-O Schottky | 6 | 2.18 | -1 | 7.88832 | 7.64775 | 7.968 | 480.6927 | 7.95e-10 | 0.658993366 | 16222200000000 | 2049130000000 | 0.377172802 | 4.75e+28 | 1200 | 88344295042.6 | 4.46e-06 | 328.3463
22 | 7 | 6 | 2 | Li2-O Schottky | 6 | 2.18 | -1 | 7.88832 | 7.64775 | 7.968 | 480.6927 | 1.64e-09 | 0.651274864 | 15108700000000 | 1955750000000 | 0.432428929 | 4.75e+28 | 1400 | 88344295042.6 | 9.95e-06 | 627.8755
22 | 7 | 6 | 2 | Li2-O Schottky | 6 | 2.18 | -1 | 7.88832 | 7.64775 | 7.968 | 480.6927 | [6 empty] | 300 | 88344295042.6 | 2.641965e-09 | 0.7780084
22 | 7 | 6 | 2 | Li2-O Schottky | 6 | 2.18 | 0 | 7.968 | 7.725 | 7.968 | 490.4527104 | 5.75e-11 | 0.35871456 | 15896000000000 | 1626650000000 | 0.272347393 | 4.66e+28 | 600 | 86586243571.2 | 2.04e-07 | 29.43932
22 | 7 | 6 | 2 | Li2-O Schottky | 6 | 2.18 | 0 | 7.968 | 7.725 | 7.968 | 490.4527104 | 5.75e-11 | 0.479567886 | 15847300000000 | 1260650000000 | 0.311479511 | 4.66e+28 | 800 | 86586243571.2 | 8.41e-07 | 91.02379
22 | 7 | 6 | 2 | Li2-O Schottky | 6 | 2.18 | 0 | 7.968 | 7.725 | 7.968 | 490.4527104 | 1.72e-10 | 0.569034491 | 16549400000000 | 1772490000000 | 0.335300379 | 4.66e+28 | 1000 | 86586243571.2 | 1.65e-06 | 142.8673
22 | 7 | 6 | 2 | Li2-O Schottky | 6 | 2.18 | 0 | 7.968 | 7.725 | 7.968 | 490.4527104 | 2.3e-10 | 0.723136154 | 16600700000000 | 1749040000000 | 0.36810172 | 4.66e+28 | 1200 | 86586243571.2 | 1.78e-06 | 128.4363
22 | 7 | 6 | 2 | Li2-O Schottky | 6 | 2.18 | 0 | 7.968 | 7.725 | 7.968 | 490.4527104 | 1.49e-09 | 0.680870194 | 15183400000000 | 2295310000000 | 0.433147991 | 4.66e+28 | 1400 | 86586243571.2 | 5.98e-06 | 369.847
22 | 7 | 6 | 2 | Li2-O Schottky | 6 | 2.18 | 0 | 7.968 | 7.725 | 7.968 | 490.4527104 | [6 empty] | 300 | 86586243571.2 | 1.04513e-09 | 0.3016464
22 | 7 | 6 | 2 | Li2-O Schottky | 6 | 2.18 | 1 | 8.04768 | 7.80225 | 7.968 | 500.3108 | 4.06e-10 | 0.275451619 | 13704700000000 | 1190370000000 | 0.30912593 | 4.57e+28 | 600 | 84880152505.8 | 8.89e-07 | 125.7641
22 | 7 | 6 | 2 | Li2-O Schottky | 6 | 2.18 | 1 | 8.04768 | 7.80225 | 7.968 | 500.3108 | 5.8e-11 | 0.469356754 | 14686400000000 | 1069100000000 | 0.326670336 | 4.57e+28 | 800 | 84880152505.8 | 1.7e-06 | 180.3703
22 | 7 | 6 | 2 | Li2-O Schottky | 6 | 2.18 | 1 | 8.04768 | 7.80225 | 7.968 | 500.3108 | 2.92e-10 | 0.581845263 | 15682200000000 | 1561630000000 | 0.358261283 | 4.57e+28 | 1000 | 84880152505.8 | 3.79e-06 | 321.6958
22 | 7 | 6 | 2 | Li2-O Schottky | 6 | 2.18 | 1 | 8.04768 | 7.80225 | 7.968 | 500.3108 | 6.39e-10 | 0.639146882 | 16027400000000 | 1805570000000 | 0.379872825 | 4.57e+28 | 1200 | 84880152505.8 | 4.99e-06 | 352.96
22 | 7 | 6 | 2 | Li2-O Schottky | 6 | 2.18 | 1 | 8.04768 | 7.80225 | 7.968 | 500.3108 | 1.57e-09 | 0.707330076 | 15781300000000 | 2153390000000 | 0.421864137 | 4.57e+28 | 1400 | 84880152505.8 | 6.55e-06 | 397.1179
22 | 7 | 6 | 2 | Li2-O Schottky | 6 | 2.18 | 1 | 8.04768 | 7.80225 | 7.968 | 500.3108 | [6 empty] | 300 | 84880152505.8 | 2.267639e-08 | 6.415917
22 | 7 | 6 | 2 | Li2-O Schottky | 6 | 2.18 | 2 | 8.12736 | 7.8795 | 7.968 | 510.267 | 0 | 0 | 13524100000000 | 1102000000000 | 0.310917525 | 4.48e+28 | 600 | 83223994205.3 | 1.34e-07 | 18.58669
22 | 7 | 6 | 2 | Li2-O Schottky | 6 | 2.18 | 2 | 8.12736 | 7.8795 | 7.968 | 510.267 | 1.74e-10 | 0.496888078 | 15280300000000 | 2283010000000 | 0.329566262 | 4.48e+28 | 800 | 83223994205.3 | 1.98e-07 | 20.59794
22 | 7 | 6 | 2 | Li2-O Schottky | 6 | 2.18 | 2 | 8.12736 | 7.8795 | 7.968 | 510.267 | 2.99e-10 | 0.514844988 | 15379800000000 | 1560290000000 | 0.356231673 | 4.48e+28 | 1000 | 83223994205.3 | 1.42e-06 | 118.1781
22 | 7 | 6 | 2 | Li2-O Schottky | 6 | 2.18 | 2 | 8.12736 | 7.8795 | 7.968 | 510.267 | 9.39e-10 | 0.639012794 | 15436500000000 | 2016000000000 | 0.392761757 | 4.48e+28 | 1200 | 83223994205.3 | 3.21e-06 | 222.6242
22 | 7 | 6 | 2 | Li2-O Schottky | 6 | 2.18 | 2 | 8.12736 | 7.8795 | 7.968 | 510.267 | 1.77e-09 | 0.63641832 | 14456400000000 | 2000010000000 | 0.448912836 | 4.48e+28 | 1400 | 83223994205.3 | 6.71e-06 | 398.8807
22 | 7 | 6 | 2 | Li2-O Schottky | 6 | 2.18 | 2 | 8.12736 | 7.8795 | 7.968 | 510.267 | [6 empty] | 300 | 83223994205.3 | 6.3093e-11 | 0.01750284
24 | 8 | 8 | 0 | Frenkel | 7 | 1.845 | -2 | 7.79982 | 7.62636 | 7.861 | 467.6056 | 0 | 0 | 17391300000000 | 1168400000000 | 0.253266906 | 5.13e+28 | 600 | 95425193356.9 | 1.06e-07 | 16.85845
24 | 8 | 8 | 0 | Frenkel | 7 | 1.845 | -2 | 7.79982 | 7.62636 | 7.861 | 467.6056 | 3.03e-10 | 0.448425506 | 16729200000000 | 1233260000000 | 0.304111489 | 5.13e+28 | 800 | 95425193356.9 | 1.07e-06 | 127.6312
24 | 8 | 8 | 0 | Frenkel | 7 | 1.845 | -2 | 7.79982 | 7.62636 | 7.861 | 467.6056 | 6.81e-10 | 0.57154341 | 16203800000000 | 1925770000000 | 0.342530123 | 5.13e+28 | 1000 | 95425193356.9 | 1.96e-06 | 187.0334
24 | 8 | 8 | 0 | Frenkel | 7 | 1.845 | -2 | 7.79982 | 7.62636 | 7.861 | 467.6056 | 4.12e-10 | 0.73841813 | 16836900000000 | 2636490000000 | 0.365088867 | 5.13e+28 | 1200 | 95425193356.9 | 4.67e-06 | 371.363
24 | 8 | 8 | 0 | Frenkel | 7 | 1.845 | -2 | 7.79982 | 7.62636 | 7.861 | 467.6056 | 1.57e-10 | 0.861258419 | 16526900000000 | 2769840000000 | 0.398569672 | 5.13e+28 | 1400 | 95425193356.9 | 4.84e-06 | 329.8985
24 | 8 | 8 | 0 | Frenkel | 7 | 1.845 | -2 | 7.79982 | 7.62636 | 7.861 | 467.6056 | [6 empty] | 300 | 95425193356.9 | 1.49295e-10 | 0.04748835
24 | 8 | 8 | 0 | Frenkel | 7 | 1.845 | -1 | 7.87941 | 7.70418 | 7.861 | 477.1972 | 1.07e-10 | 0.390350833 | 16502200000000 | 1577020000000 | 0.262241012 | 5.03e+28 | 600 | 93507135237.1 | 4.96e-07 | 77.29923
24 | 8 | 8 | 0 | Frenkel | 7 | 1.845 | -1 | 7.87941 | 7.70418 | 7.861 | 477.1972 | 1.59e-10 | 0.489608383 | 15757400000000 | 2582640000000 | 0.326170229 | 5.03e+28 | 800 | 93507135237.1 | 8.58e-07 | 100.2864
24 | 8 | 8 | 0 | Frenkel | 7 | 1.845 | -1 | 7.87941 | 7.70418 | 7.861 | 477.1972 | 3.74e-10 | 0.607348325 | 15882000000000 | 2239520000000 | 0.348831894 | 5.03e+28 | 1000 | 93507135237.1 | 1.76e-06 | 164.5726
24 | 8 | 8 | 0 | Frenkel | 7 | 1.845 | -1 | 7.87941 | 7.70418 | 7.861 | 477.1972 | 3.69e-10 | 0.730911679 | 15812800000000 | 2307320000000 | 0.385896502 | 5.03e+28 | 1200 | 93507135237.1 | 3.33e-06 | 259.4823
24 | 8 | 8 | 0 | Frenkel | 7 | 1.845 | -1 | 7.87941 | 7.70418 | 7.861 | 477.1972 | 2.64e-10 | 0.856109159 | 15831500000000 | 3089070000000 | 0.417499798 | 5.03e+28 | 1400 | 93507135237.1 | 3.67e-06 | 245.1223
24 | 8 | 8 | 0 | Frenkel | 7 | 1.845 | -1 | 7.87941 | 7.70418 | 7.861 | 477.1972 | [6 empty] | 300 | 93507135237.1 | 1.032769e-08 | 3.219042
24 | 8 | 8 | 0 | Frenkel | 7 | 1.845 | 0 | 7.959 | 7.782 | 7.861 | 486.8863 | 5.38e-11 | 0.367543709 | 16311300000000 | 995704000000 | 0.272662287 | 4.93e+28 | 600 | 91646354332.9 | 7.73e-07 | 118.0711
24 | 8 | 8 | 0 | Frenkel | 7 | 1.845 | 0 | 7.959 | 7.782 | 7.861 | 486.8863 | 2.16e-10 | 0.484799299 | 15833800000000 | 1833200000000 | 0.308013552 | 4.93e+28 | 800 | 91646354332.9 | 1.35e-06 | 154.6532
24 | 8 | 8 | 0 | Frenkel | 7 | 1.845 | 0 | 7.959 | 7.782 | 7.861 | 486.8863 | 1.07e-10 | 0.612000024 | 16187000000000 | 2318060000000 | 0.349735826 | 4.93e+28 | 1000 | 91646354332.9 | 2.02e-06 | 185.1256
24 | 8 | 8 | 0 | Frenkel | 7 | 1.845 | 0 | 7.959 | 7.782 | 7.861 | 486.8863 | 2.16e-10 | 0.731231428 | 15648900000000 | 2501050000000 | 0.390568207 | 4.93e+28 | 1200 | 91646354332.9 | 2.07e-06 | 158.09
24 | 8 | 8 | 0 | Frenkel | 7 | 1.845 | 0 | 7.959 | 7.782 | 7.861 | 486.8863 | 2.71e-10 | 0.832566802 | 15395200000000 | 2816250000000 | 0.424916147 | 4.93e+28 | 1400 | 91646354332.9 | 2.34e-06 | 153.1803
24 | 8 | 8 | 0 | Frenkel | 7 | 1.845 | 0 | 7.959 | 7.782 | 7.861 | 486.8863 | [6 empty] | 300 | 91646354332.9 | 1.131002e-07 | 34.55075
24 | 8 | 8 | 0 | Frenkel | 7 | 1.845 | 1 | 8.03859 | 7.85982 | 7.861 | 496.6727 | 1.65e-10 | 0.338148905 | 15423900000000 | 1586910000000 | 0.275032239 | 4.83e+28 | 600 | 89840558317.5 | 1.02e-06 | 152.7289
24 | 8 | 8 | 0 | Frenkel | 7 | 1.845 | 1 | 8.03859 | 7.85982 | 7.861 | 496.6727 | 1.63e-10 | 0.485463387 | 15549600000000 | 1792130000000 | 0.316068608 | 4.83e+28 | 800 | 89840558317.5 | 1.13e-06 | 126.8998
24 | 8 | 8 | 0 | Frenkel | 7 | 1.845 | 1 | 8.03859 | 7.85982 | 7.861 | 496.6727 | 5.44e-10 | 0.525759757 | 14838900000000 | 2130690000000 | 0.370392188 | 4.83e+28 | 1000 | 89840558317.5 | 1.76e-06 | 158.1194
24 | 8 | 8 | 0 | Frenkel | 7 | 1.845 | 1 | 8.03859 | 7.85982 | 7.861 | 496.6727 | 3.79e-10 | 0.67545162 | 15088000000000 | 2706010000000 | 0.400368438 | 4.83e+28 | 1200 | 89840558317.5 | 3e-06 | 224.6014
24 | 8 | 8 | 0 | Frenkel | 7 | 1.845 | 1 | 8.03859 | 7.85982 | 7.861 | 496.6727 | 2.73e-10 | 0.834945654 | 15849900000000 | 2517850000000 | 0.420215911 | 4.83e+28 | 1400 | 89840558317.5 | 4.16e-06 | 266.9548
24 | 8 | 8 | 0 | Frenkel | 7 | 1.845 | 1 | 8.03859 | 7.85982 | 7.861 | 496.6727 | [6 empty] | 300 | 89840558317.5 | 6.974061e-08 | 20.88512
24 | 8 | 8 | 0 | Frenkel | 7 | 1.845 | 2 | 8.11818 | 7.93764 | 7.861 | 506.5565 | 1.1e-10 | 0.361430037 | 15200000000000 | 1701070000000 | 0.288378568 | 4.74e+28 | 600 | 88087613436.5 | 5.06e-07 | 74.28722
24 | 8 | 8 | 0 | Frenkel | 7 | 1.845 | 2 | 8.11818 | 7.93764 | 7.861 | 506.5565 | 1.12e-10 | 0.48588143 | 14877700000000 | 2612440000000 | 0.341069778 | 4.74e+28 | 800 | 88087613436.5 | 9.16e-07 | 100.8603
24 | 8 | 8 | 0 | Frenkel | 7 | 1.845 | 2 | 8.11818 | 7.93764 | 7.861 | 506.5565 | 2.23e-10 | 0.606016728 | 14823000000000 | 2332750000000 | 0.378893244 | 4.74e+28 | 1000 | 88087613436.5 | 1.13e-06 | 99.539
24 | 8 | 8 | 0 | Frenkel | 7 | 1.845 | 2 | 8.11818 | 7.93764 | 7.861 | 506.5565 | 1.64e-10 | 0.73124633 | 15367500000000 | 2502330000000 | 0.394042268 | 4.74e+28 | 1200 | 88087613436.5 | 1.38e-06 | 101.3008
24 | 8 | 8 | 0 | Frenkel | 7 | 1.845 | 2 | 8.11818 | 7.93764 | 7.861 | 506.5565 | 2.23e-10 | 0.855052443 | 15747600000000 | 2558850000000 | 0.417830782 | 4.74e+28 | 1400 | 88087613436.5 | 1.49e-06 | 93.75039
24 | 8 | 8 | 0 | Frenkel | 7 | 1.845 | 2 | 8.11818 | 7.93764 | 7.861 | 506.5565 | [6 empty] | 300 | 88087613436.5 | 7.982503e-08 | 23.43865
24 | 8 | 0 | 8 | Frenkel | 7 | 2.148 | -2 | 8.02326 | 7.81452 | 8.076 | 506.3484 | 0 | 0 | 17300400000000 | 1136070000000 | 0.241810254 | 4.75e+28 | 600 | 88229618948.3 | 3.8e-07 | 55.87876
24 | 8 | 0 | 8 | Frenkel | 7 | 2.148 | -2 | 8.02326 | 7.81452 | 8.076 | 506.3484 | 3.87e-10 | 0.480379408 | 16388200000000 | 2535750000000 | 0.302061912 | 4.75e+28 | 800 | 88229618948.3 | 2.02e-06 | 222.7798
24 | 8 | 0 | 8 | Frenkel | 7 | 2.148 | -2 | 8.02326 | 7.81452 | 8.076 | 506.3484 | 3.34e-10 | 0.62583308 | 16522200000000 | 3108740000000 | 0.339825795 | 4.75e+28 | 1000 | 88229618948.3 | 2.53e-06 | 223.2209
24 | 8 | 0 | 8 | Frenkel | 7 | 2.148 | -2 | 8.02326 | 7.81452 | 8.076 | 506.3484 | 2.74e-10 | 0.723646693 | 17527100000000 | 2362110000000 | 0.349394644 | 4.75e+28 | 1200 | 88229618948.3 | 3.25e-06 | 238.9552
24 | 8 | 0 | 8 | Frenkel | 7 | 2.148 | -2 | 8.02326 | 7.81452 | 8.076 | 506.3484 | 3.86e-10 | 0.863849005 | 16678600000000 | 3280150000000 | 0.403297559 | 4.75e+28 | 1400 | 88229618948.3 | 4.7e-06 | 296.1994
24 | 8 | 0 | 8 | Frenkel | 7 | 2.148 | -2 | 8.02326 | 7.81452 | 8.076 | 506.3484 | [6 empty] | 300 | 88229618948.3 | 7.578848e-09 | 2.22893
24 | 8 | 0 | 8 | Frenkel | 7 | 2.148 | -1 | 8.10513 | 7.89426 | 8.076 | 516.7348 | 0 | 0 | 16732800000000 | 2022820000000 | 0.264011002 | 4.65e+28 | 600 | 86456202601.1 | 1.2e-07 | 17.29124
24 | 8 | 0 | 8 | Frenkel | 7 | 2.148 | -1 | 8.10513 | 7.89426 | 8.076 | 516.7348 | 1.69e-10 | 0.48346141 | 17374400000000 | 1410770000000 | 0.289451155 | 4.65e+28 | 800 | 86456202601.1 | 3.97e-07 | 42.90389
24 | 8 | 0 | 8 | Frenkel | 7 | 2.148 | -1 | 8.10513 | 7.89426 | 8.076 | 516.7348 | 3.32e-10 | 0.610967964 | 16942800000000 | 2441780000000 | 0.332081376 | 4.65e+28 | 1000 | 86456202601.1 | 8.53e-07 | 73.74714
24 | 8 | 0 | 8 | Frenkel | 7 | 2.148 | -1 | 8.10513 | 7.89426 | 8.076 | 516.7348 | 1.11e-10 | 0.742889557 | 17077500000000 | 2943800000000 | 0.365560681 | 4.65e+28 | 1200 | 86456202601.1 | 3.34e-06 | 240.6364
24 | 8 | 0 | 8 | Frenkel | 7 | 2.148 | -1 | 8.10513 | 7.89426 | 8.076 | 516.7348 | 3.92e-10 | 0.860948289 | 16424900000000 | 3234470000000 | 0.394861674 | 4.65e+28 | 1400 | 86456202601.1 | 4.13e-06 | 255.0458
24 | 8 | 0 | 8 | Frenkel | 7 | 2.148 | -1 | 8.10513 | 7.89426 | 8.076 | 516.7348 | [6 empty] | 300 | 86456202601.1 | 1.662009e-10 | 0.04789699
24 | 8 | 0 | 8 | Frenkel | 7 | 2.148 | 0 | 8.187 | 7.974 | 8.076 | 527.2266 | 0 | 0 | 17619100000000 | 1096350000000 | 0.245793802 | 4.56e+28 | 600 | 84735722062.5 | 1.33e-07 | 18.78309
24 | 8 | 0 | 8 | Frenkel | 7 | 2.148 | 0 | 8.187 | 7.974 | 8.076 | 527.2266 | 2.23e-10 | 0.489466839 | 16639500000000 | 2651550000000 | 0.308811421 | 4.56e+28 | 800 | 84735722062.5 | 1.77e-06 | 187.4778
24 | 8 | 0 | 8 | Frenkel | 7 | 2.148 | 0 | 8.187 | 7.974 | 8.076 | 527.2266 | 2.83e-10 | 0.612676683 | 16713700000000 | 2382020000000 | 0.33664954 | 4.56e+28 | 1000 | 84735722062.5 | 2.49e-06 | 210.9919
24 | 8 | 0 | 8 | Frenkel | 7 | 2.148 | 0 | 8.187 | 7.974 | 8.076 | 527.2266 | 5.16e-10 | 0.713308802 | 16399600000000 | 2775680000000 | 0.378345601 | 4.56e+28 | 1200 | 84735722062.5 | 4.55e-06 | 321.2896
24 | 8 | 0 | 8 | Frenkel | 7 | 2.148 | 0 | 8.187 | 7.974 | 8.076 | 527.2266 | 5.62e-10 | 0.886259204 | 16185800000000 | 3063050000000 | 0.4131462 | 4.56e+28 | 1400 | 84735722062.5 | 4.96e-06 | 300.2066
24 | 8 | 0 | 8 | Frenkel | 7 | 2.148 | 0 | 8.187 | 7.974 | 8.076 | 527.2266 | [6 empty] | 300 | 84735722062.5 | 3.727303e-10 | 0.1052786
24 | 8 | 0 | 8 | Frenkel | 7 | 2.148 | 1 | 8.26887 | 8.05374 | 8.076 | 537.8239 | 1.13e-10 | 0.393361687 | 16322800000000 | 1571440000000 | 0.264006821 | 4.47e+28 | 600 | 83066101874.0 | 1.9e-07 | 26.30427
24 | 8 | 0 | 8 | Frenkel | 7 | 2.148 | 1 | 8.26887 | 8.05374 | 8.076 | 537.8239 | 5.79e-11 | 0.491941484 | 16400300000000 | 2648090000000 | 0.310640836 | 4.47e+28 | 800 | 83066101874.0 | 6.64e-07 | 68.94486
24 | 8 | 0 | 8 | Frenkel | 7 | 2.148 | 1 | 8.26887 | 8.05374 | 8.076 | 537.8239 | 3.42e-10 | 0.64295856 | 16356600000000 | 2532800000000 | 0.340414749 | 4.47e+28 | 1000 | 83066101874.0 | 7.57e-07 | 62.88104
24 | 8 | 0 | 8 | Frenkel | 7 | 2.148 | 1 | 8.26887 | 8.05374 | 8.076 | 537.8239 | 1.14e-10 | 0.740489506 | 16685300000000 | 3054320000000 | 0.369856169 | 4.47e+28 | 1200 | 83066101874.0 | 1.09e-06 | 75.45171
24 | 8 | 0 | 8 | Frenkel | 7 | 2.148 | 1 | 8.26887 | 8.05374 | 8.076 | 537.8239 | 1.14e-10 | 0.862829797 | 16680100000000 | 2855570000000 | 0.399203709 | 4.47e+28 | 1400 | 83066101874.0 | 2.38e-06 | 141.2124
24 | 8 | 0 | 8 | Frenkel | 7 | 2.148 | 1 | 8.26887 | 8.05374 | 8.076 | 537.8239 | [6 empty] | 300 | 83066101874.0 | 3.988191e-09 | 1.104278
24 | 8 | 0 | 8 | Frenkel | 7 | 2.148 | 2 | 8.35074 | 8.13348 | 8.076 | 548.5266 | 0 | 0 | 16900700000000 | 1134300000000 | 0.255287279 | 4.38e+28 | 600 | 81445336787.7 | 4.39e-08 | 5.959084
24 | 8 | 0 | 8 | Frenkel | 7 | 2.148 | 2 | 8.35074 | 8.13348 | 8.076 | 548.5266 | 2.31e-10 | 0.489535416 | 16247400000000 | 2233970000000 | 0.307364529 | 4.38e+28 | 800 | 81445336787.7 | 3.61e-07 | 36.75221
24 | 8 | 0 | 8 | Frenkel | 7 | 2.148 | 2 | 8.35074 | 8.13348 | 8.076 | 548.5266 | 1.76e-10 | 0.613518214 | 16375900000000 | 2321030000000 | 0.340950696 | 4.38e+28 | 1000 | 81445336787.7 | 8.34e-07 | 67.92541
24 | 8 | 0 | 8 | Frenkel | 7 | 2.148 | 2 | 8.35074 | 8.13348 | 8.076 | 548.5266 | 1.16e-10 | 0.736461056 | 16092100000000 | 2784550000000 | 0.382777258 | 4.38e+28 | 1200 | 81445336787.7 | 1.31e-06 | 88.91116
24 | 8 | 0 | 8 | Frenkel | 7 | 2.148 | 2 | 8.35074 | 8.13348 | 8.076 | 548.5266 | 4.62e-10 | 0.769907226 | 15336400000000 | 3203660000000 | 0.43820048 | 4.38e+28 | 1400 | 81445336787.7 | 1.91e-06 | 111.1147
24 | 8 | 0 | 8 | Frenkel | 7 | 2.148 | 2 | 8.35074 | 8.13348 | 8.076 | 548.5266 | [6 empty] | 300 | 81445336787.7 | 7.610636e-11 | 0.02066169
24 | 8 | 2 | 6 | Frenkel | 7 | 2.076 | -2 | 7.96642 | 7.76356 | 8.029 | 496.5758 | 0 | 0 | 17776100000000 | 916091000000 | 0.242636438 | 4.83e+28 | 600 | 89892795775.3 | 1.6e-07 | 23.97141
24 | 8 | 2 | 6 | Frenkel | 7 | 2.076 | -2 | 7.96642 | 7.76356 | 8.029 | 496.5758 | 1.07e-10 | 0.487327071 | 17996400000000 | 852268000000 | 0.278450555 | 4.83e+28 | 800 | 89892795775.3 | 7.74e-07 | 86.97128
24 | 8 | 2 | 6 | Frenkel | 7 | 2.076 | -2 | 7.96642 | 7.76356 | 8.029 | 496.5758 | 4.94e-10 | 0.612352536 | 17430600000000 | 1768660000000 | 0.321731833 | 4.83e+28 | 1000 | 89892795775.3 | 9e-07 | 80.90352
24 | 8 | 2 | 6 | Frenkel | 7 | 2.076 | -2 | 7.96642 | 7.76356 | 8.029 | 496.5758 | 5.37e-11 | 0.746150266 | 17697000000000 | 2774060000000 | 0.346645772 | 4.83e+28 | 1200 | 89892795775.3 | 1.2e-06 | 89.8928
24 | 8 | 2 | 6 | Frenkel | 7 | 2.076 | -2 | 7.96642 | 7.76356 | 8.029 | 496.5758 | 1.63e-10 | 0.866746816 | 17459700000000 | 2901220000000 | 0.369543448 | 4.83e+28 | 1400 | 89892795775.3 | 4.34e-06 | 278.6677
24 | 8 | 2 | 6 | Frenkel | 7 | 2.076 | -2 | 7.96642 | 7.76356 | 8.029 | 496.5758 | [6 empty] | 300 | 89892795775.3 | 1.237534e-09 | 0.3708181
24 | 8 | 2 | 6 | Frenkel | 7 | 2.076 | -1 | 8.04771 | 7.84278 | 8.029 | 506.7617 | 5.6e-11 | 0.367209555 | 16460100000000 | 1297670000000 | 0.263042878 | 4.74e+28 | 600 | 88085958802.2 | 5.69e-07 | 83.53485
24 | 8 | 2 | 6 | Frenkel | 7 | 2.076 | -1 | 8.04771 | 7.84278 | 8.029 | 506.7617 | 2.78e-10 | 0.475082862 | 16762500000000 | 1887340000000 | 0.29727759 | 4.74e+28 | 800 | 88085958802.2 | 9.3e-07 | 102.3999
24 | 8 | 2 | 6 | Frenkel | 7 | 2.076 | -1 | 8.04771 | 7.84278 | 8.029 | 506.7617 | 1.66e-10 | 0.616152212 | 16560100000000 | 2913710000000 | 0.338392941 | 4.74e+28 | 1000 | 88085958802.2 | 2.05e-06 | 180.5762
24 | 8 | 2 | 6 | Frenkel | 7 | 2.076 | -1 | 8.04771 | 7.84278 | 8.029 | 506.7617 | 1.66e-10 | 0.739857655 | 16948200000000 | 2501280000000 | 0.366518134 | 4.74e+28 | 1200 | 88085958802.2 | 2.09e-06 | 153.4164
24 | 8 | 2 | 6 | Frenkel | 7 | 2.076 | -1 | 8.04771 | 7.84278 | 8.029 | 506.7617 | 5.5e-10 | 0.829203407 | 16819900000000 | 2921970000000 | 0.397409607 | 4.74e+28 | 1400 | 88085958802.2 | 3.39e-06 | 213.2939
24 | 8 | 2 | 6 | Frenkel | 7 | 2.076 | -1 | 8.04771 | 7.84278 | 8.029 | 506.7617 | [6 empty] | 300 | 88085958802.2 | 2.433345e-08 | 7.144786
24 | 8 | 2 | 6 | Frenkel | 7 | 2.076 | 0 | 8.129 | 7.922 | 8.029 | 517.051 | 0 | 0 | 15862400000000 | 1960770000000 | 0.272433452 | 4.64e+28 | 600 | 86333044349.0 | 1.28e-06 | 184.1772
24 | 8 | 2 | 6 | Frenkel | 7 | 2.076 | 0 | 8.129 | 7.922 | 8.029 | 517.051 | 2.81e-10 | 0.472594485 | 16045900000000 | 1879480000000 | 0.318063182 | 4.64e+28 | 800 | 86333044349.0 | 1.57e-06 | 169.4286
24 | 8 | 2 | 6 | Frenkel | 7 | 2.076 | 0 | 8.129 | 7.922 | 8.029 | 517.051 | 3.35e-10 | 0.552010969 | 16140500000000 | 2783270000000 | 0.350192977 | 4.64e+28 | 1000 | 86333044349.0 | 2.15e-06 | 185.616
24 | 8 | 2 | 6 | Frenkel | 7 | 2.076 | 0 | 8.129 | 7.922 | 8.029 | 517.051 | 2.24e-10 | 0.741104894 | 16914900000000 | 2903500000000 | 0.36727096 | 4.64e+28 | 1200 | 86333044349.0 | 2.6e-06 | 187.0549
24 | 8 | 2 | 6 | Frenkel | 7 | 2.076 | 0 | 8.129 | 7.922 | 8.029 | 517.051 | 3.37e-10 | 0.843790071 | 16612100000000 | 2718100000000 | 0.390483935 | 4.64e+28 | 1400 | 86333044349.0 | 3.14e-06 | 193.6327
24 | 8 | 2 | 6 | Frenkel | 7 | 2.076 | 0 | 8.129 | 7.922 | 8.029 | 517.051 | [6 empty] | 300 | 86333044349.0 | 2.474063e-07 | 71.19781
24 | 8 | 2 | 6 | Frenkel | 7 | 2.076 | 1 | 8.21029 | 8.00122 | 8.029 | 527.4438 | 0 | 0 | 16919300000000 | 812377000000 | 0.251501611 | 4.55e+28 | 600 | 84631949156.1 | 3.64e-08 | 5.134338
24 | 8 | 2 | 6 | Frenkel | 7 | 2.076 | 1 | 8.21029 | 8.00122 | 8.029 | 527.4438 | 2.86e-10 | 0.472615378 | 16012800000000 | 1647540000000 | 0.311549399 | 4.55e+28 | 800 | 84631949156.1 | 2.49e-07 | 26.34169
24 | 8 | 2 | 6 | Frenkel | 7 | 2.076 | 1 | 8.21029 | 8.00122 | 8.029 | 527.4438 | 1.7e-10 | 0.611398197 | 16173100000000 | 2037870000000 | 0.348167907 | 4.55e+28 | 1000 | 84631949156.1 | 9.69e-07 | 82.00836
24 | 8 | 2 | 6 | Frenkel | 7 | 2.076 | 1 | 8.21029 | 8.00122 | 8.029 | 527.4438 | 1.13e-10 | 0.739080143 | 16752100000000 | 2566400000000 | 0.355523568 | 4.55e+28 | 1200 | 84631949156.1 | 2.29e-06 | 161.506
24 | 8 | 2 | 6 | Frenkel | 7 | 2.076 | 1 | 8.21029 | 8.00122 | 8.029 | 527.4438 | 1.13e-10 | 0.863276755 | 16652400000000 | 2748040000000 | 0.400289655 | 4.55e+28 | 1400 | 84631949156.1 | 2.41e-06 | 145.6879
24 | 8 | 2 | 6 | Frenkel | 7 | 2.076 | 1 | 8.21029 | 8.00122 | 8.029 | 527.4438 | [6 empty] | 300 | 84631949156.1 | 1.636736e-11 | 0.004617337
24 | 8 | 2 | 6 | Frenkel | 7 | 2.076 | 2 | 8.29158 | 8.08044 | 8.029 | 537.9399 | 0 | 0 | 16394400000000 | 1164830000000 | 0.262691446 | 4.46e+28 | 600 | 82980630052.4 | 4.33e-08 | 5.988435
24 | 8 | 2 | 6 | Frenkel | 7 | 2.076 | 2 | 8.29158 | 8.08044 | 8.029 | 537.9399 | 3.46e-10 | 0.486880193 | 15660700000000 | 1363740000000 | 0.318610816 | 4.46e+28 | 800 | 82980630052.4 | 6.94e-07 | 71.9857
24 | 8 | 2 | 6 | Frenkel | 7 | 2.076 | 2 | 8.29158 | 8.08044 | 8.029 | 537.9399 | 1.72e-10 | 0.612625201 | 15932600000000 | 2721270000000 | 0.352413144 | 4.46e+28 | 1000 | 82980630052.4 | 9.9e-07 | 82.15082
24 | 8 | 2 | 6 | Frenkel | 7 | 2.076 | 2 | 8.29158 | 8.08044 | 8.029 | 537.9399 | 2.83e-10 | 0.686152931 | 15965300000000 | 2894560000000 | 0.384971114 | 4.46e+28 | 1200 | 82980630052.4 | 3.25e-06 | 224.7392
24 | 8 | 2 | 6 | Frenkel | 7 | 2.076 | 2 | 8.29158 | 8.08044 | 8.029 | 537.9399 | 4.61e-10 | 0.821457364 | 14885000000000 | 2766860000000 | 0.439183359 | 4.46e+28 | 1400 | 82980630052.4 | 3.96e-06 | 234.7166
24 | 8 | 2 | 6 | Frenkel | 7 | 2.076 | 2 | 8.29158 | 8.08044 | 8.029 | 537.9399 | [6 empty] | 300 | 82980630052.4 | 2.286892e-11 | 0.006325592
24 | 8 | 4 | 4 | Frenkel | 7 | 1.96 | -2 | 7.90272 | 7.72926 | 7.967 | 486.6417 | 1.58e-10 | 0.377065639 | 15516500000000 | 1970650000000 | 0.273613613 | 4.93e+28 | 600 | 91680709529.6 | 9.61e-07 | 146.8419
24 | 8 | 4 | 4 | Frenkel | 7 | 1.96 | -2 | 7.90272 | 7.72926 | 7.967 | 486.6417 | 1.08e-10 | 0.492534436 | 16482400000000 | 2618990000000 | 0.306603134 | 4.93e+28 | 800 | 91680709529.6 | 1.17e-06 | 134.083
24 | 8 | 4 | 4 | Frenkel | 7 | 1.96 | -2 | 7.90272 | 7.72926 | 7.967 | 486.6417 | 2.68e-10 | 0.599481376 | 16574200000000 | 2278940000000 | 0.336981014 | 4.93e+28 | 1000 | 91680709529.6 | 1.71e-06 | 156.774
24 | 8 | 4 | 4 | Frenkel | 7 | 1.96 | -2 | 7.90272 | 7.72926 | 7.967 | 486.6417 | 1.61e-10 | 0.741264981 | 16997700000000 | 3017490000000 | 0.357560758 | 4.93e+28 | 1200 | 91680709529.6 | 2.88e-06 | 220.0337
24 | 8 | 4 | 4 | Frenkel | 7 | 1.96 | -2 | 7.90272 | 7.72926 | 7.967 | 486.6417 | 6.94e-10 | 0.749617774 | 15560800000000 | 3522960000000 | 0.429533679 | 4.93e+28 | 1400 | 91680709529.6 | 3.27e-06 | 214.1399
24 | 8 | 4 | 4 | Frenkel | 7 | 1.96 | -2 | 7.90272 | 7.72926 | 7.967 | 486.6417 | [6 empty] | 300 | 91680709529.6 | 8.76661e-08 | 26.79097
24 | 8 | 4 | 4 | Frenkel | 7 | 1.96 | -1 | 7.98336 | 7.80813 | 7.967 | 496.6238 | 1.08e-10 | 0.367910858 | 16549900000000 | 1476310000000 | 0.265955306 | 4.83e+28 | 600 | 89837924317.2 | 4.92e-07 | 73.6671
24 | 8 | 4 | 4 | Frenkel | 7 | 1.96 | -1 | 7.98336 | 7.80813 | 7.967 | 496.6238 | 2.19e-10 | 0.489703866 | 15883400000000 | 2654800000000 | 0.322491167 | 4.83e+28 | 800 | 89837924317.2 | 1.04e-06 | 116.7893
24 | 8 | 4 | 4 | Frenkel | 7 | 1.96 | -1 | 7.98336 | 7.80813 | 7.967 | 496.6238 | 2.18e-10 | 0.614183411 | 16603000000000 | 2432210000000 | 0.335341503 | 4.83e+28 | 1000 | 89837924317.2 | 1.7e-06 | 152.7245
24 | 8 | 4 | 4 | Frenkel | 7 | 1.96 | -1 | 7.98336 | 7.80813 | 7.967 | 496.6238 | 1.63e-10 | 0.737606245 | 16274600000000 | 2909180000000 | 0.376608591 | 4.83e+28 | 1200 | 89837924317.2 | 1.7e-06 | 127.2704
24 | 8 | 4 | 4 | Frenkel | 7 | 1.96 | -1 | 7.98336 | 7.80813 | 7.967 | 496.6238 | 1.63e-10 | 0.864063017 | 16919000000000 | 2772710000000 | 0.399264356 | 4.83e+28 | 1400 | 89837924317.2 | 1.86e-06 | 119.3561
24 | 8 | 4 | 4 | Frenkel | 7 | 1.96 | -1 | 7.98336 | 7.80813 | 7.967 | 496.6238 | [6 empty] | 300 | 89837924317.2 | 4.913069e-08 | 14.71267
24 | 8 | 4 | 4 | Frenkel | 7 | 1.96 | 0 | 8.064 | 7.887 | 7.967 | 506.7073 | 2.18e-10 | 0.395487018 | 16632600000000 | 1260720000000 | 0.263297379 | 4.74e+28 | 600 | 88050145648.2 | 3.65e-07 | 53.56384
24 | 8 | 4 | 4 | Frenkel | 7 | 1.96 | 0 | 8.064 | 7.887 | 7.967 | 506.7073 | 2.76e-10 | 0.489274738 | 15993700000000 | 2601150000000 | 0.311794172 | 4.74e+28 | 800 | 88050145648.2 | 9.74e-07 | 107.2011
24 | 8 | 4 | 4 | Frenkel | 7 | 1.96 | 0 | 8.064 | 7.887 | 7.967 | 506.7073 | 2.75e-10 | 0.595506737 | 15804900000000 | 2585880000000 | 0.355058911 | 4.74e+28 | 1000 | 88050145648.2 | 2.07e-06 | 182.2638
24 | 8 | 4 | 4 | Frenkel | 7 | 1.96 | 0 | 8.064 | 7.887 | 7.967 | 506.7073 | 5.58e-11 | 0.739602217 | 16794600000000 | 2411520000000 | 0.363770466 | 4.74e+28 | 1200 | 88050145648.2 | 2.46e-06 | 180.5028
24 | 8 | 4 | 4 | Frenkel | 7 | 1.96 | 0 | 8.064 | 7.887 | 7.967 | 506.7073 | 1.66e-10 | 0.864520541 | 16995400000000 | 2625470000000 | 0.394203646 | 4.74e+28 | 1400 | 88050145648.2 | 2.69e-06 | 169.1821
24 | 8 | 4 | 4 | Frenkel | 7 | 1.96 | 0 | 8.064 | 7.887 | 7.967 | 506.7073 | [6 empty] | 300 | 88050145648.2 | 1.004044e-08 | 2.946875
24 | 8 | 4 | 4 | Frenkel | 7 | 1.96 | 1 | 8.14464 | 7.96587 | 7.967 | 516.8921 | 2.25e-10 | 0.363067755 | 15433500000000 | 2168750000000 | 0.281632709 | 4.64e+28 | 600 | 86315216943.0 | 4.25e-07 | 61.13995
24 | 8 | 4 | 4 | Frenkel | 7 | 1.96 | 1 | 8.14464 | 7.96587 | 7.967 | 516.8921 | 2.2e-10 | 0.53644368 | 15969500000000 | 2314800000000 | 0.322258599 | 4.64e+28 | 800 | 86315216943.0 | 7.49e-07 | 80.81262
24 | 8 | 4 | 4 | Frenkel | 7 | 1.96 | 1 | 8.14464 | 7.96587 | 7.967 | 516.8921 | 1.68e-10 | 0.613896708 | 16223800000000 | 2645810000000 | 0.342530605 | 4.64e+28 | 1000 | 86315216943.0 | 2e-06 | 172.6304
24 | 8 | 4 | 4 | Frenkel | 7 | 1.96 | 1 | 8.14464 | 7.96587 | 7.967 | 516.8921 | 1.12e-10 | 0.737670998 | 16392300000000 | 2726240000000 | 0.37157318 | 4.64e+28 | 1200 | 86315216943.0 | 2.6e-06 | 187.0163
24 | 8 | 4 | 4 | Frenkel | 7 | 1.96 | 1 | 8.14464 | 7.96587 | 7.967 | 516.8921 | 2.77e-10 | 0.804084209 | 16244500000000 | 3170760000000 | 0.409470778 | 4.64e+28 | 1400 | 86315216943.0 | 2.75e-06 | 169.5477
24 | 8 | 4 | 4 | Frenkel | 7 | 1.96 | 1 | 8.14464 | 7.96587 | 7.967 | 516.8921 | [6 empty] | 300 | 86315216943.0 | 1.098817e-08 | 3.161489
24 | 8 | 4 | 4 | Frenkel | 7 | 1.96 | 2 | 8.22528 | 8.04474 | 7.967 | 527.1783 | 1.13e-10 | 0.363962684 | 14765000000000 | 2307690000000 | 0.291277991 | 4.55e+28 | 600 | 84631054282.2 | 3.17e-07 | 44.71341
24 | 8 | 4 | 4 | Frenkel | 7 | 1.96 | 2 | 8.22528 | 8.04474 | 7.967 | 527.1783 | 3.43e-10 | 0.46130517 | 15368200000000 | 2423810000000 | 0.32722191 | 4.55e+28 | 800 | 84631054282.2 | 8.33e-07 | 88.12209
24 | 8 | 4 | 4 | Frenkel | 7 | 1.96 | 2 | 8.22528 | 8.04474 | 7.967 | 527.1783 | 2.28e-10 | 0.609803748 | 15665600000000 | 2558740000000 | 0.350773586 | 4.55e+28 | 1000 | 84631054282.2 | 1.13e-06 | 95.63309
24 | 8 | 4 | 4 | Frenkel | 7 | 1.96 | 2 | 8.22528 | 8.04474 | 7.967 | 527.1783 | 2.24e-10 | 0.709699917 | 15667000000000 | 2532320000000 | 0.392531165 | 4.55e+28 | 1200 | 84631054282.2 | 1.9e-06 | 133.9992
24 | 8 | 4 | 4 | Frenkel | 7 | 1.96 | 2 | 8.22528 | 8.04474 | 7.967 | 527.1783 | 7.33e-10 | 0.769311538 | 14828100000000 | 2914300000000 | 0.440430019 | 4.55e+28 | 1400 | 84631054282.2 | 4.43e-06 | 267.7968
24 | 8 | 4 | 4 | Frenkel | 7 | 1.96 | 2 | 8.22528 | 8.04474 | 7.967 | 527.1783 | [6 empty] | 300 | 84631054282.2 | 4.506476e-09 | 1.271293
24 | 8 | 6 | 2 | Frenkel | 7 | 1.929 | -2 | 7.85372 | 7.67438 | 7.916 | 477.1166 | 0 | 0 | 17820100000000 | 1095970000000 | 0.245308512 | 5.03e+28 | 600 | 93485746893.3 | 1.21e-07 | 18.85296
24 | 8 | 6 | 2 | Frenkel | 7 | 1.929 | -2 | 7.85372 | 7.67438 | 7.916 | 477.1166 | 1.07e-10 | 0.491798449 | 16302800000000 | 2471990000000 | 0.309348379 | 5.03e+28 | 800 | 93485746893.3 | 4.43e-07 | 51.76773
24 | 8 | 6 | 2 | Frenkel | 7 | 1.929 | -2 | 7.85372 | 7.67438 | 7.916 | 477.1166 | 6.78e-10 | 0.561468653 | 15590000000000 | 2423990000000 | 0.359562678 | 5.03e+28 | 1000 | 93485746893.3 | 5.85e-07 | 54.68916
24 | 8 | 6 | 2 | Frenkel | 7 | 1.929 | -2 | 7.85372 | 7.67438 | 7.916 | 477.1166 | 1.59e-10 | 0.737404828 | 16435700000000 | 2632570000000 | 0.359211148 | 5.03e+28 | 1200 | 93485746893.3 | 7.92e-07 | 61.70059
24 | 8 | 6 | 2 | Frenkel | 7 | 1.929 | -2 | 7.85372 | 7.67438 | 7.916 | 477.1166 | 2.67e-10 | 0.839211606 | 16520700000000 | 2653600000000 | 0.392128661 | 5.03e+28 | 1400 | 93485746893.3 | 3.73e-06 | 249.0727
24 | 8 | 6 | 2 | Frenkel | 7 | 1.929 | -2 | 7.85372 | 7.67438 | 7.916 | 477.1166 | [6 empty] | 300 | 93485746893.3 | 7.252272e-10 | 0.2259947
24 | 8 | 6 | 2 | Frenkel | 7 | 1.929 | -1 | 7.93386 | 7.75269 | 7.916 | 486.9033 | 0 | 0 | 15945900000000 | 1922910000000 | 0.271169552 | 4.93e+28 | 600 | 91606682259.7 | 2.42e-07 | 36.94803
24 | 8 | 6 | 2 | Frenkel | 7 | 1.929 | -1 | 7.93386 | 7.75269 | 7.916 | 486.9033 | 3.21e-10 | 0.504981863 | 16548500000000 | 1381690000000 | 0.297880576 | 4.93e+28 | 800 | 91606682259.7 | 4.1e-07 | 46.94842
24 | 8 | 6 | 2 | Frenkel | 7 | 1.929 | -1 | 7.93386 | 7.75269 | 7.916 | 486.9033 | 4.32e-10 | 0.606644452 | 15843100000000 | 2097210000000 | 0.350039875 | 4.93e+28 | 1000 | 91606682259.7 | 7.75e-07 | 70.99518
24 | 8 | 6 | 2 | Frenkel | 7 | 1.929 | -1 | 7.93386 | 7.75269 | 7.916 | 486.9033 | 1.61e-10 | 0.739888056 | 16685600000000 | 2866190000000 | 0.375196016 | 4.93e+28 | 1200 | 91606682259.7 | 3.88e-06 | 296.1949
24 | 8 | 6 | 2 | Frenkel | 7 | 1.929 | -1 | 7.93386 | 7.75269 | 7.916 | 486.9033 | 1.61e-10 | 0.861062402 | 16501100000000 | 2718300000000 | 0.398818595 | 4.93e+28 | 1400 | 91606682259.7 | 6.51e-06 | 425.9711
24 | 8 | 6 | 2 | Frenkel | 7 | 1.929 | -1 | 7.93386 | 7.75269 | 7.916 | 486.9033 | [6 empty] | 300 | 91606682259.7 | 4.753857e-10 | 0.1451617
24 | 8 | 6 | 2 | Frenkel | 7 | 1.929 | 0 | 8.014 | 7.831 | 7.916 | 496.7894 | 1.09e-10 | 0.36336656 | 14792000000000 | 2327080000000 | 0.292357968 | 4.83e+28 | 600 | 89783707289.8 | 1.87e-07 | 27.98259
24 | 8 | 6 | 2 | Frenkel | 7 | 1.929 | 0 | 8.014 | 7.831 | 7.916 | 496.7894 | 2.2e-10 | 0.488182979 | 16555100000000 | 1444670000000 | 0.297289719 | 4.83e+28 | 800 | 89783707289.8 | 3.24e-07 | 36.3624
24 | 8 | 6 | 2 | Frenkel | 7 | 1.929 | 0 | 8.014 | 7.831 | 7.916 | 496.7894 | 1.09e-10 | 0.612198391 | 15882600000000 | 2562470000000 | 0.350757498 | 4.83e+28 | 1000 | 89783707289.8 | 7.79e-07 | 69.94151
24 | 8 | 6 | 2 | Frenkel | 7 | 1.929 | 0 | 8.014 | 7.831 | 7.916 | 496.7894 | 3.29e-10 | 0.698901217 | 16025400000000 | 2656030000000 | 0.379283419 | 4.83e+28 | 1200 | 89783707289.8 | 1.31e-06 | 98.01388
24 | 8 | 6 | 2 | Frenkel | 7 | 1.929 | 0 | 8.014 | 7.831 | 7.916 | 496.7894 | 1.63e-10 | 0.861077501 | 16476000000000 | 2751190000000 | 0.401386861 | 4.83e+28 | 1400 | 89783707289.8 | 2.62e-06 | 168.0238
24 | 8 | 6 | 2 | Frenkel | 7 | 1.929 | 0 | 8.014 | 7.831 | 7.916 | 496.7894 | [6 empty] | 300 | 89783707289.8 | 1.620825e-09 | 0.485079
24 | 8 | 6 | 2 | Frenkel | 7 | 1.929 | 1 | 8.09414 | 7.90931 | 7.916 | 506.7749 | 1.64e-10 | 0.362220674 | 15058100000000 | 1978420000000 | 0.289607399 | 4.73e+28 | 600 | 88014622767.4 | 1.3e-06 | 190.6983
24 | 8 | 6 | 2 | Frenkel | 7 | 1.929 | 1 | 8.09414 | 7.90931 | 7.916 | 506.7749 | 1.66e-10 | 0.48623071 | 16192200000000 | 1422390000000 | 0.306905053 | 4.73e+28 | 800 | 88014622767.4 | 1.68e-06 | 184.8307
24 | 8 | 6 | 2 | Frenkel | 7 | 1.929 | 1 | 8.09414 | 7.90931 | 7.916 | 506.7749 | 1.11e-10 | 0.610281964 | 15695100000000 | 2523460000000 | 0.35318511 | 4.73e+28 | 1000 | 88014622767.4 | 2.12e-06 | 186.591
24 | 8 | 6 | 2 | Frenkel | 7 | 1.929 | 1 | 8.09414 | 7.90931 | 7.916 | 506.7749 | 2.76e-10 | 0.731807868 | 15567300000000 | 2661620000000 | 0.387202863 | 4.73e+28 | 1200 | 88014622767.4 | 2.23e-06 | 163.5605
24 | 8 | 6 | 2 | Frenkel | 7 | 1.929 | 1 | 8.09414 | 7.90931 | 7.916 | 506.7749 | 2.76e-10 | 0.832497952 | 15404000000000 | 2770300000000 | 0.426201381 | 4.73e+28 | 1400 | 88014622767.4 | 2.36e-06 | 148.3675
24 | 8 | 6 | 2 | Frenkel | 7 | 1.929 | 1 | 8.09414 | 7.90931 | 7.916 | 506.7749 | [6 empty] | 300 | 88014622767.4 | 4.444089e-07 | 130.3816
24 | 8 | 6 | 2 | Frenkel | 7 | 1.929 | 2 | 8.17428 | 7.98762 | 7.916 | 516.8597 | 1.68e-10 | 0.359632988 | 15077000000000 | 1538620000000 | 0.28388202 | 4.64e+28 | 600 | 86297314152.9 | 1.66e-06 | 238.7559
24 | 8 | 6 | 2 | Frenkel | 7 | 1.929 | 2 | 8.17428 | 7.98762 | 7.916 | 516.8597 | 2.23e-10 | 0.484827639 | 15136500000000 | 2006730000000 | 0.32823179 | 4.64e+28 | 800 | 86297314152.9 | 1.78e-06 | 192.0115
24 | 8 | 6 | 2 | Frenkel | 7 | 1.929 | 2 | 8.17428 | 7.98762 | 7.916 | 516.8597 | 3.36e-10 | 0.548005631 | 15365500000000 | 2603300000000 | 0.364490269 | 4.64e+28 | 1000 | 86297314152.9 | 2.16e-06 | 186.4022
24 | 8 | 6 | 2 | Frenkel | 7 | 1.929 | 2 | 8.17428 | 7.98762 | 7.916 | 516.8597 | 2.26e-10 | 0.73068466 | 15646600000000 | 2431320000000 | 0.381740424 | 4.64e+28 | 1200 | 86297314152.9 | 2.45e-06 | 176.1903
24 | 8 | 6 | 2 | Frenkel | 7 | 1.929 | 2 | 8.17428 | 7.98762 | 7.916 | 516.8597 | 2.81e-10 | 0.831026816 | 15389900000000 | 2427970000000 | 0.426056059 | 4.64e+28 | 1400 | 86297314152.9 | 2.75e-06 | 169.5126
24 | 8 | 6 | 2 | Frenkel | 7 | 1.929 | 2 | 8.17428 | 7.98762 | 7.916 | 516.8597 | [6 empty] | 300 | 86297314152.9 | 6.426359e-07 | 184.8592